## Info
TEST REPORT
|  |  | 2019-8-26-5self | [7 empty] | C:\ArbinSoftware\MITS_PRO\Data\2019-8-26-5self.res
[7 empty] | Mapped_Aux_Number |  |  |  |  | Log_Data_Flag |  |  |  | Cell Grading |  |  | Concentration | Digital I/O
Channel | Start_DateTime | Schedule_File_Name | Creator | Comments | Chan_Num | Item_ID | Volt | Temp | Pres | PH | FR | ChanStat | Aux | SmartBty | Event | Grade | Internal_Resistance(Ohm) | Discharge_Capacity(Ah) | Concentration | Digital Input | Digital Output | Related Humidity
1-002 | 2019-08-26 14:25 | tanghao-self-5 |  |  | 4 |  | 0 | 0 | 0 | 0 | 0 | FALSE | FALSE | FALSE | FALSE |  |  |  | 0 | 0 | 0
Note on Q3: For Cell Grading setting, click Arbin Data\Options... menu.
Note on Q4: For Cell Grading data, check average value from statistical data sheets. Grade A1 is the best cell.

## Channel_1-002
Data_Point | Test_Time(s) | Date_Time | Step_Time(s) | Step_Index | Cycle_Index | Current(A) | Voltage(V) | Charge_Capacity(Ah) | Discharge_Capacity(Ah) | Charge_Energy(Wh) | Discharge_Energy(Wh) | dV/dt(V/s) | Internal_Resistance(Ohm) | Is_FC_Data | AC_Impedance(Ohm) | ACI_Phase_Angle(Deg)
1 | 2.005479 | 2019-08-26 14:26 | 2.005481 | 1 | 1 | 0 | 3.960353 | 0 | 0 | 0 | 0 | 0 | 0 | 0 | 0 | 0
2 | 4.014114 | 2019-08-26 14:26 | 4.014114 | 1 | 1 | 0 | 3.958256 | 0 | 0 | 0 | 0 | 0 | 0 | 0 | 0 | 0
3 | 6.022916 | 2019-08-26 14:26 | 6.022917 | 1 | 1 | 0 | 3.95769 | 0 | 0 | 0 | 0 | 0 | 0 | 0 | 0 | 0
4 | 8.031655 | 2019-08-26 14:26 | 8.031656 | 1 | 1 | 0 | 3.956325 | 0 | 0 | 0 | 0 | -0.0003865946 | 0 | 0 | 0 | 0
5 | 10.00818 | 2019-08-26 14:26 | 10.00818 | 1 | 1 | 0 | 3.950326 | 0 | 0 | 0 | 0 | -0.000430266 | 0 | 0 | 0 | 0
6 | 20.70974 | 2019-08-26 14:26 | 10.00074 | 2 | 1 | -0.8514575 | 3.885168 | 0 | 0.002365345 | 0 | 0.00920555 | -0.0005806923 | 0 | 0 | 0 | 0
7 | 30.71044 | 2019-08-26 14:26 | 20.00145 | 2 | 1 | -0.8517978 | 3.876457 | 0 | 0.004730928 | 0 | 0.01838683 | -0.0007742882 | 0 | 0 | 0 | 0
8 | 40.71119 | 2019-08-26 14:26 | 30.00219 | 2 | 1 | -0.8517978 | 3.87065 | 0 | 0.007096494 | 0 | 0.02755154 | -0.00058074 | 0 | 0 | 0 | 0
9 | 50.71191 | 2019-08-26 14:26 | 40.00292 | 2 | 1 | -0.8514575 | 3.86581 | 0 | 0.009462091 | 0 | 0.0367033 | -0.00058074 | 0 | 0 | 0 | 0
10 | 60.71267 | 2019-08-26 14:26 | 50.00367 | 2 | 1 | -0.8514575 | 3.861939 | 0 | 0.01182768 | 0 | 0.04584503 | -0.0003871441 | 0 | 0 | 0 | 0
11 | 70.71339 | 2019-08-26 14:27 | 60.00439 | 2 | 1 | -0.8517978 | 3.859035 | 0 | 0.01419342 | 0 | 0.05497849 | -0.0001935959 | 0 | 0 | 0 | 0
12 | 80.7141 | 2019-08-26 14:27 | 70.0051 | 2 | 1 | -0.8511172 | 3.856132 | 0 | 0.01655911 | 0 | 0.06410425 | 0 | 0 | 0 | 0 | 0
13 | 90.71478 | 2019-08-26 14:27 | 80.00579 | 2 | 1 | -0.8517978 | 3.853228 | 0 | 0.01892475 | 0 | 0.073222 | -0.0001935959 | 0 | 0 | 0 | 0
14 | 100.7156 | 2019-08-26 14:27 | 90.00659 | 2 | 1 | -0.8517978 | 3.850324 | 0 | 0.02129042 | 0 | 0.08233342 | 0 | 0 | 0 | 0 | 0
15 | 110.7163 | 2019-08-26 14:27 | 100.0073 | 2 | 1 | -0.8514575 | 3.848389 | 0 | 0.02365607 | 0 | 0.09144066 | -0.0001935959 | 0 | 0 | 0 | 0
16 | 120.717 | 2019-08-26 14:27 | 110.008 | 2 | 1 | -0.8517978 | 3.845485 | 0 | 0.02602179 | 0 | 0.1005443 | -0.00058074 | 0 | 0 | 0 | 0
17 | 130.7177 | 2019-08-26 14:28 | 120.0087 | 2 | 1 | -0.8514575 | 3.844517 | 0 | 0.02838744 | 0 | 0.1096433 | -0.0003871441 | 0 | 0 | 0 | 0
18 | 140.7184 | 2019-08-26 14:28 | 130.0094 | 2 | 1 | -0.852138 | 3.844517 | 0 | 0.03075316 | 0 | 0.1187384 | 0.0001935959 | 0 | 0 | 0 | 0
19 | 150.7191 | 2019-08-26 14:28 | 140.0101 | 2 | 1 | -0.8517978 | 3.842582 | 0 | 0.03311878 | 0 | 0.1278298 | -0.0001935482 | 0 | 0 | 0 | 0
20 | 160.7199 | 2019-08-26 14:28 | 150.0109 | 2 | 1 | -0.8517978 | 3.840646 | 0 | 0.03548444 | 0 | 0.1369183 | 0 | 0 | 0 | 0 | 0
21 | 170.7206 | 2019-08-26 14:28 | 160.0116 | 2 | 1 | -0.8517978 | 3.839678 | 0 | 0.03785013 | 0 | 0.1460038 | 0 | 0 | 0 | 0 | 0
22 | 180.7214 | 2019-08-26 14:28 | 170.0124 | 2 | 1 | -0.852138 | 3.83871 | 0 | 0.04021583 | 0 | 0.1550863 | 0.0001935482 | 0 | 0 | 0 | 0
23 | 190.722 | 2019-08-26 14:29 | 180.013 | 2 | 1 | -0.852138 | 3.837742 | 0 | 0.04258144 | 0 | 0.1641655 | 0.0001935959 | 0 | 0 | 0 | 0
24 | 200.7228 | 2019-08-26 14:29 | 190.0138 | 2 | 1 | -0.8517978 | 3.836774 | 0 | 0.04494708 | 0 | 0.1732417 | -0.0001935959 | 0 | 0 | 0 | 0
25 | 210.7235 | 2019-08-26 14:29 | 200.0145 | 2 | 1 | -0.8514575 | 3.835806 | 0 | 0.04731274 | 0 | 0.1823157 | 0 | 0 | 0 | 0 | 0
26 | 220.7242 | 2019-08-26 14:29 | 210.0152 | 2 | 1 | -0.8511172 | 3.834838 | 0 | 0.04967836 | 0 | 0.1913875 | 0 | 0 | 0 | 0 | 0
27 | 230.725 | 2019-08-26 14:29 | 220.016 | 2 | 1 | -0.8514575 | 3.834838 | 0 | 0.05204401 | 0 | 0.2004578 | 0.0001935482 | 0 | 0 | 0 | 0
28 | 240.7257 | 2019-08-26 14:29 | 230.0167 | 2 | 1 | -0.8517978 | 3.832903 | 0 | 0.05440969 | 0 | 0.2095261 | 0 | 0 | 0 | 0 | 0
29 | 250.7264 | 2019-08-26 14:30 | 240.0174 | 2 | 1 | -0.8511172 | 3.832903 | 0 | 0.05677533 | 0 | 0.2185921 | 0 | 0 | 0 | 0 | 0
30 | 260.7272 | 2019-08-26 14:30 | 250.0182 | 2 | 1 | -0.8511172 | 3.832903 | 0 | 0.059141 | 0 | 0.227656 | 0.00058074 | 0 | 0 | 0 | 0
31 | 270.7279 | 2019-08-26 14:30 | 260.0189 | 2 | 1 | -0.8517978 | 3.829999 | 0 | 0.06150666 | 0 | 0.2367173 | -0.0001935959 | 0 | 0 | 0 | 0
32 | 280.7286 | 2019-08-26 14:30 | 270.0196 | 2 | 1 | -0.8514575 | 3.829031 | 0 | 0.06387226 | 0 | 0.2457766 | -0.0001935482 | 0 | 0 | 0 | 0
33 | 290.7294 | 2019-08-26 14:30 | 280.0204 | 2 | 1 | -0.8517978 | 3.829031 | 0 | 0.06623784 | 0 | 0.2548335 | 0.0001935959 | 0 | 0 | 0 | 0
34 | 300.7301 | 2019-08-26 14:30 | 290.0211 | 2 | 1 | -0.8514575 | 3.827096 | 0 | 0.06860354 | 0 | 0.2638887 | 0 | 0 | 0 | 0 | 0
35 | 310.7308 | 2019-08-26 14:31 | 300.0218 | 2 | 1 | -0.8517978 | 3.827096 | 0 | 0.07096918 | 0 | 0.2729417 | 0.0001935959 | 0 | 0 | 0 | 0
36 | 320.7315 | 2019-08-26 14:31 | 310.0225 | 2 | 1 | -0.8517978 | 3.826128 | 0 | 0.07333486 | 0 | 0.2819931 | 0 | 0 | 0 | 0 | 0
37 | 330.7322 | 2019-08-26 14:31 | 320.0232 | 2 | 1 | -0.8514575 | 3.82516 | 0 | 0.07570046 | 0 | 0.2910421 | 0 | 0 | 0 | 0 | 0
38 | 340.7329 | 2019-08-26 14:31 | 330.0239 | 2 | 1 | -0.8514575 | 3.824192 | 0 | 0.07806609 | 0 | 0.3000893 | -0.0001935482 | 0 | 0 | 0 | 0
39 | 350.7337 | 2019-08-26 14:31 | 340.0247 | 2 | 1 | -0.8514575 | 3.822256 | 0 | 0.08043185 | 0 | 0.3091348 | 0 | 0 | 0 | 0 | 0
40 | 360.7344 | 2019-08-26 14:31 | 350.0254 | 2 | 1 | -0.8514575 | 3.823224 | 0 | 0.08279752 | 0 | 0.318177 | 0.0001935482 | 0 | 0 | 0 | 0
41 | 370.7352 | 2019-08-26 14:32 | 360.0262 | 2 | 1 | -0.852138 | 3.82032 | 0 | 0.08516329 | 0 | 0.3272176 | 0 | 0 | 0 | 0 | 0
42 | 380.7359 | 2019-08-26 14:32 | 370.0269 | 2 | 1 | -0.8517978 | 3.82032 | 0 | 0.08752896 | 0 | 0.3362555 | 0 | 0 | 0 | 0 | 0
43 | 390.7366 | 2019-08-26 14:32 | 380.0276 | 2 | 1 | -0.8514575 | 3.819352 | 0 | 0.08989469 | 0 | 0.3452921 | -0.0001935959 | 0 | 0 | 0 | 0
44 | 400.7373 | 2019-08-26 14:32 | 390.0283 | 2 | 1 | -0.8517978 | 3.819352 | 0 | 0.09226039 | 0 | 0.3543274 | 0.0001935959 | 0 | 0 | 0 | 0
45 | 410.738 | 2019-08-26 14:32 | 400.029 | 2 | 1 | -0.8517978 | 3.818384 | 0 | 0.09462602 | 0 | 0.3633612 | 0 | 0 | 0 | 0 | 0
46 | 420.7388 | 2019-08-26 14:32 | 410.0298 | 2 | 1 | -0.8517978 | 3.818384 | 0 | 0.09699163 | 0 | 0.3723936 | 0 | 0 | 0 | 0 | 0
47 | 430.7395 | 2019-08-26 14:33 | 420.0305 | 2 | 1 | -0.8517978 | 3.816449 | 0 | 0.09935733 | 0 | 0.3814247 | -0.0001935959 | 0 | 0 | 0 | 0
48 | 440.7402 | 2019-08-26 14:33 | 430.0312 | 2 | 1 | -0.8511172 | 3.816449 | 0 | 0.101723 | 0 | 0.3904536 | -0.0003871441 | 0 | 0 | 0 | 0
49 | 450.741 | 2019-08-26 14:33 | 440.032 | 2 | 1 | -0.8514575 | 3.815481 | 0 | 0.1040888 | 0 | 0.3994811 | 0 | 0 | 0 | 0 | 0
50 | 460.7418 | 2019-08-26 14:33 | 450.0328 | 2 | 1 | -0.8514575 | 3.813545 | 0 | 0.1064545 | 0 | 0.4085059 | -0.0001935482 | 0 | 0 | 0 | 0
51 | 470.7424 | 2019-08-26 14:33 | 460.0334 | 2 | 1 | -0.8517978 | 3.814513 | 0 | 0.1088201 | 0 | 0.417528 | -0.0001935959 | 0 | 0 | 0 | 0
52 | 480.7431 | 2019-08-26 14:33 | 470.0341 | 2 | 1 | -0.8514575 | 3.812577 | 0 | 0.1111858 | 0 | 0.4265483 | 0 | 0 | 0 | 0 | 0
53 | 490.7439 | 2019-08-26 14:34 | 480.0349 | 2 | 1 | -0.8514575 | 3.812577 | 0 | 0.1135515 | 0 | 0.435567 | -0.0001935959 | 0 | 0 | 0 | 0
54 | 500.7446 | 2019-08-26 14:34 | 490.0356 | 2 | 1 | -0.8511172 | 3.810642 | 0 | 0.1159172 | 0 | 0.4445839 | -0.0001935959 | 0 | 0 | 0 | 0
55 | 510.7453 | 2019-08-26 14:34 | 500.0363 | 2 | 1 | -0.8517978 | 3.809674 | 0 | 0.1182829 | 0 | 0.4535994 | -0.00058074 | 0 | 0 | 0 | 0
56 | 520.746 | 2019-08-26 14:34 | 510.0371 | 2 | 1 | -0.8514575 | 3.810642 | 0 | 0.1206486 | 0 | 0.4626131 | 0.0001935959 | 0 | 0 | 0 | 0
57 | 530.7467 | 2019-08-26 14:34 | 520.0378 | 2 | 1 | -0.8514575 | 3.809674 | 0 | 0.1230142 | 0 | 0.4716246 | 0 | 0 | 0 | 0 | 0
58 | 540.7475 | 2019-08-26 14:34 | 530.0385 | 2 | 1 | -0.8511172 | 3.807738 | 0 | 0.1253799 | 0 | 0.4806345 | 0.0001935482 | 0 | 0 | 0 | 0
59 | 550.7482 | 2019-08-26 14:35 | 540.0392 | 2 | 1 | -0.8517978 | 3.807738 | 0 | 0.1277456 | 0 | 0.4896415 | 0.0001935482 | 0 | 0 | 0 | 0
60 | 560.749 | 2019-08-26 14:35 | 550.04 | 2 | 1 | -0.8517978 | 3.805802 | 0 | 0.1301113 | 0 | 0.4986468 | 0 | 0 | 0 | 0 | 0
61 | 570.7497 | 2019-08-26 14:35 | 560.0407 | 2 | 1 | -0.8517978 | 3.804834 | 0 | 0.132477 | 0 | 0.5076499 | -0.0003871441 | 0 | 0 | 0 | 0
62 | 580.7504 | 2019-08-26 14:35 | 570.0414 | 2 | 1 | -0.8514575 | 3.804834 | 0 | 0.1348428 | 0 | 0.5166512 | 0 | 0 | 0 | 0 | 0
63 | 590.7511 | 2019-08-26 14:35 | 580.0421 | 2 | 1 | -0.8514575 | 3.804834 | 0 | 0.1372086 | 0 | 0.5256509 | 0.0001935959 | 0 | 0 | 0 | 0
64 | 600.7518 | 2019-08-26 14:35 | 590.0428 | 2 | 1 | -0.8514575 | 3.802898 | 0 | 0.1395743 | 0 | 0.5346488 | 0 | 0 | 0 | 0 | 0
65 | 610.7526 | 2019-08-26 14:36 | 600.0436 | 2 | 1 | -0.8514575 | 3.801931 | 0 | 0.14194 | 0 | 0.5436455 | 0 | 0 | 0 | 0 | 0
66 | 620.7533 | 2019-08-26 14:36 | 610.0443 | 2 | 1 | -0.8517978 | 3.801931 | 0 | 0.1443058 | 0 | 0.5526404 | 0.0001935959 | 0 | 0 | 0 | 0
67 | 630.754 | 2019-08-26 14:36 | 620.045 | 2 | 1 | -0.8517978 | 3.800963 | 0 | 0.1466714 | 0 | 0.5616328 | 0 | 0 | 0 | 0 | 0
68 | 640.7548 | 2019-08-26 14:36 | 630.0458 | 2 | 1 | -0.8517978 | 3.800963 | 0 | 0.1490371 | 0 | 0.570623 | 0 | 0 | 0 | 0 | 0
69 | 650.7555 | 2019-08-26 14:36 | 640.0465 | 2 | 1 | -0.8517978 | 3.799027 | 0 | 0.1514028 | 0 | 0.5796112 | -0.0001935959 | 0 | 0 | 0 | 0
70 | 660.7562 | 2019-08-26 14:36 | 650.0472 | 2 | 1 | -0.8514575 | 3.798059 | 0 | 0.1537686 | 0 | 0.5885972 | 0 | 0 | 0 | 0 | 0
71 | 670.7569 | 2019-08-26 14:37 | 660.0479 | 2 | 1 | -0.8517978 | 3.797091 | 0 | 0.1561342 | 0 | 0.5975808 | 0.0001935959 | 0 | 0 | 0 | 0
72 | 680.7576 | 2019-08-26 14:37 | 670.0487 | 2 | 1 | -0.8514575 | 3.797091 | 0 | 0.1584999 | 0 | 0.6065621 | 0.0001935959 | 0 | 0 | 0 | 0
73 | 690.7583 | 2019-08-26 14:37 | 680.0493 | 2 | 1 | -0.8514575 | 3.795156 | 0 | 0.1608655 | 0 | 0.6155414 | -0.0001935482 | 0 | 0 | 0 | 0
74 | 700.7591 | 2019-08-26 14:37 | 690.0501 | 2 | 1 | -0.8514575 | 3.795156 | 0 | 0.1632312 | 0 | 0.6245191 | 0 | 0 | 0 | 0 | 0
75 | 710.7599 | 2019-08-26 14:37 | 700.0509 | 2 | 1 | -0.8514575 | 3.79322 | 0 | 0.1655969 | 0 | 0.6334947 | -0.0001935482 | 0 | 0 | 0 | 0
76 | 720.7605 | 2019-08-26 14:37 | 710.0515 | 2 | 1 | -0.8517978 | 3.791284 | 0 | 0.1679627 | 0 | 0.6424679 | 0 | 0 | 0 | 0 | 0
77 | 730.7613 | 2019-08-26 14:38 | 720.0523 | 2 | 1 | -0.852138 | 3.79322 | 0 | 0.1703284 | 0 | 0.6514389 | 0.0001935959 | 0 | 0 | 0 | 0
78 | 740.762 | 2019-08-26 14:38 | 730.053 | 2 | 1 | -0.8517978 | 3.789348 | 0 | 0.1726941 | 0 | 0.6604072 | -0.0003871918 | 0 | 0 | 0 | 0
79 | 750.7627 | 2019-08-26 14:38 | 740.0537 | 2 | 1 | -0.8514575 | 3.790316 | 0 | 0.1750598 | 0 | 0.6693731 | 0 | 0 | 0 | 0 | 0
80 | 760.7635 | 2019-08-26 14:38 | 750.0545 | 2 | 1 | -0.8517978 | 3.78838 | 0 | 0.1774255 | 0 | 0.6783366 | -0.0003871441 | 0 | 0 | 0 | 0
81 | 770.7642 | 2019-08-26 14:38 | 760.0552 | 2 | 1 | -0.8517978 | 3.787412 | 0 | 0.1797911 | 0 | 0.6872985 | -0.0001935959 | 0 | 0 | 0 | 0
82 | 780.7649 | 2019-08-26 14:38 | 770.0559 | 2 | 1 | -0.8514575 | 3.787412 | 0 | 0.1821568 | 0 | 0.6962593 | 0 | 0 | 0 | 0 | 0
83 | 790.7656 | 2019-08-26 14:39 | 780.0567 | 2 | 1 | -0.8514575 | 3.786445 | 0 | 0.1845224 | 0 | 0.7052182 | 0 | 0 | 0 | 0 | 0
84 | 800.7663 | 2019-08-26 14:39 | 790.0573 | 2 | 1 | -0.8517978 | 3.786445 | 0 | 0.1868881 | 0 | 0.7141751 | 0 | 0 | 0 | 0 | 0
85 | 810.7671 | 2019-08-26 14:39 | 800.0581 | 2 | 1 | -0.8517978 | 3.785477 | 0 | 0.1892538 | 0 | 0.72313 | 0.0001935482 | 0 | 0 | 0 | 0
86 | 820.7678 | 2019-08-26 14:39 | 810.0588 | 2 | 1 | -0.8514575 | 3.782573 | 0 | 0.1916194 | 0 | 0.7320824 | -0.0003871918 | 0 | 0 | 0 | 0
87 | 830.7685 | 2019-08-26 14:39 | 820.0595 | 2 | 1 | -0.8517978 | 3.781605 | 0 | 0.1939851 | 0 | 0.7410323 | -0.0003871441 | 0 | 0 | 0 | 0
88 | 840.7693 | 2019-08-26 14:39 | 830.0603 | 2 | 1 | -0.852138 | 3.780637 | 0 | 0.1963508 | 0 | 0.7499802 | -0.00058074 | 0 | 0 | 0 | 0
89 | 850.77 | 2019-08-26 14:40 | 840.061 | 2 | 1 | -0.8517978 | 3.780637 | 0 | 0.1987166 | 0 | 0.7589258 | 0 | 0 | 0 | 0 | 0
90 | 860.7708 | 2019-08-26 14:40 | 850.0618 | 2 | 1 | -0.8517978 | 3.77967 | 0 | 0.2010822 | 0 | 0.767869 | 0 | 0 | 0 | 0 | 0
91 | 870.7715 | 2019-08-26 14:40 | 860.0625 | 2 | 1 | -0.8514575 | 3.778702 | 0 | 0.2034478 | 0 | 0.7768101 | -0.0001935959 | 0 | 0 | 0 | 0
92 | 880.7722 | 2019-08-26 14:40 | 870.0632 | 2 | 1 | -0.8514575 | 3.778702 | 0 | 0.2058135 | 0 | 0.7857495 | 0 | 0 | 0 | 0 | 0
93 | 890.7729 | 2019-08-26 14:40 | 880.0639 | 2 | 1 | -0.8517978 | 3.776766 | 0 | 0.2081792 | 0 | 0.7946861 | -0.0001935959 | 0 | 0 | 0 | 0
94 | 900.7737 | 2019-08-26 14:40 | 890.0647 | 2 | 1 | -0.8514575 | 3.77483 | 0 | 0.2105449 | 0 | 0.8036202 | -0.0003871441 | 0 | 0 | 0 | 0
95 | 910.7744 | 2019-08-26 14:41 | 900.0654 | 2 | 1 | -0.8514575 | 3.77483 | 0 | 0.2129106 | 0 | 0.8125514 | 0.0001935959 | 0 | 0 | 0 | 0
96 | 920.7751 | 2019-08-26 14:41 | 910.0661 | 2 | 1 | -0.8517978 | 3.77483 | 0 | 0.2152763 | 0 | 0.8214804 | 0 | 0 | 0 | 0 | 0
97 | 930.7758 | 2019-08-26 14:41 | 920.0668 | 2 | 1 | -0.8514575 | 3.772894 | 0 | 0.2176419 | 0 | 0.8304068 | -0.0001935482 | 0 | 0 | 0 | 0
98 | 940.7765 | 2019-08-26 14:41 | 930.0676 | 2 | 1 | -0.8517978 | 3.772894 | 0 | 0.2200075 | 0 | 0.8393317 | 0 | 0 | 0 | 0 | 0
99 | 950.7773 | 2019-08-26 14:41 | 940.0683 | 2 | 1 | -0.8514575 | 3.770959 | 0 | 0.2223732 | 0 | 0.848255 | 0 | 0 | 0 | 0 | 0
100 | 960.7779 | 2019-08-26 14:41 | 950.0689 | 2 | 1 | -0.8517978 | 3.769991 | 0 | 0.2247389 | 0 | 0.8571764 | -0.0001935959 | 0 | 0 | 0 | 0
101 | 970.7787 | 2019-08-26 14:42 | 960.0697 | 2 | 1 | -0.8517978 | 3.769023 | 0 | 0.2271045 | 0 | 0.8660953 | 0 | 0 | 0 | 0 | 0
102 | 980.7794 | 2019-08-26 14:42 | 970.0704 | 2 | 1 | -0.8511172 | 3.768055 | 0 | 0.2294702 | 0 | 0.8750126 | 0 | 0 | 0 | 0 | 0
103 | 990.7802 | 2019-08-26 14:42 | 980.0712 | 2 | 1 | -0.8514575 | 3.768055 | 0 | 0.2318358 | 0 | 0.883927 | 0 | 0 | 0 | 0 | 0
104 | 1000.781 | 2019-08-26 14:42 | 990.0719 | 2 | 1 | -0.8514575 | 3.767087 | 0 | 0.2342015 | 0 | 0.8928396 | 0.0001935482 | 0 | 0 | 0 | 0
105 | 1010.782 | 2019-08-26 14:42 | 1000.073 | 2 | 1 | -0.8517978 | 3.767087 | 0 | 0.2365671 | 0 | 0.9017495 | 0 | 0 | 0 | 0 | 0
106 | 1020.782 | 2019-08-26 14:42 | 1010.073 | 2 | 1 | -0.8517978 | 3.764184 | 0 | 0.2389328 | 0 | 0.9106571 | -0.0001935482 | 0 | 0 | 0 | 0
107 | 1030.783 | 2019-08-26 14:43 | 1020.074 | 2 | 1 | -0.8514575 | 3.764184 | 0 | 0.2412986 | 0 | 0.9195626 | 0.0001935959 | 0 | 0 | 0 | 0
108 | 1040.784 | 2019-08-26 14:43 | 1030.075 | 2 | 1 | -0.8524783 | 3.762248 | 0 | 0.2436642 | 0 | 0.9284656 | -0.0003871441 | 0 | 0 | 0 | 0
109 | 1050.784 | 2019-08-26 14:43 | 1040.075 | 2 | 1 | -0.8517978 | 3.76128 | 0 | 0.2460299 | 0 | 0.9373658 | -0.0001935959 | 0 | 0 | 0 | 0
110 | 1060.785 | 2019-08-26 14:43 | 1050.076 | 2 | 1 | -0.852138 | 3.760312 | 0 | 0.2483956 | 0 | 0.9462633 | -0.0001935959 | 0 | 0 | 0 | 0
111 | 1070.786 | 2019-08-26 14:43 | 1060.077 | 2 | 1 | -0.8514575 | 3.759344 | 0 | 0.2507612 | 0 | 0.9551581 | -0.0003871441 | 0 | 0 | 0 | 0
112 | 1080.787 | 2019-08-26 14:43 | 1070.078 | 2 | 1 | -0.8514575 | 3.758376 | 0 | 0.2531269 | 0 | 0.9640504 | -0.0001935959 | 0 | 0 | 0 | 0
113 | 1090.787 | 2019-08-26 14:44 | 1080.078 | 2 | 1 | -0.8517978 | 3.757408 | 0 | 0.2554927 | 0 | 0.9729407 | -0.0001935482 | 0 | 0 | 0 | 0
114 | 1100.788 | 2019-08-26 14:44 | 1090.079 | 2 | 1 | -0.8517978 | 3.757408 | 0 | 0.2578583 | 0 | 0.9818293 | 0 | 0 | 0 | 0 | 0
115 | 1110.789 | 2019-08-26 14:44 | 1100.08 | 2 | 1 | -0.852138 | 3.755473 | 0 | 0.2602241 | 0 | 0.990717 | -0.0001935482 | 0 | 0 | 0 | 0
116 | 1120.79 | 2019-08-26 14:44 | 1110.081 | 2 | 1 | -0.8517978 | 3.755473 | 0 | 0.2625898 | 0 | 0.9996023 | 0.0001935959 | 0 | 0 | 0 | 0
117 | 1130.79 | 2019-08-26 14:44 | 1120.081 | 2 | 1 | -0.8514575 | 3.755473 | 0 | 0.2649555 | 0 | 1.008486 | 0 | 0 | 0 | 0 | 0
118 | 1140.791 | 2019-08-26 14:44 | 1130.082 | 2 | 1 | -0.8517978 | 3.753537 | 0 | 0.2673212 | 0 | 1.017366 | 0 | 0 | 0 | 0 | 0
119 | 1150.792 | 2019-08-26 14:45 | 1140.083 | 2 | 1 | -0.8517978 | 3.751601 | 0 | 0.2696869 | 0 | 1.026244 | 0 | 0 | 0 | 0 | 0
120 | 1160.793 | 2019-08-26 14:45 | 1150.084 | 2 | 1 | -0.8517978 | 3.751601 | 0 | 0.2720526 | 0 | 1.03512 | 0 | 0 | 0 | 0 | 0
121 | 1170.793 | 2019-08-26 14:45 | 1160.084 | 2 | 1 | -0.852138 | 3.751601 | 0 | 0.2744182 | 0 | 1.043993 | 0.0003871441 | 0 | 0 | 0 | 0
122 | 1180.794 | 2019-08-26 14:45 | 1170.085 | 2 | 1 | -0.8517978 | 3.748698 | 0 | 0.276784 | 0 | 1.052865 | -0.0005806923 | 0 | 0 | 0 | 0
123 | 1190.795 | 2019-08-26 14:45 | 1180.086 | 2 | 1 | -0.8514575 | 3.748698 | 0 | 0.2791497 | 0 | 1.061734 | 0 | 0 | 0 | 0 | 0
124 | 1200.795 | 2019-08-26 14:45 | 1190.086 | 2 | 1 | -0.8511172 | 3.74773 | 0 | 0.2815154 | 0 | 1.070601 | -0.0001935959 | 0 | 0 | 0 | 0
125 | 1210.796 | 2019-08-26 14:46 | 1200.087 | 2 | 1 | -0.8517978 | 3.744826 | 0 | 0.283881 | 0 | 1.079466 | -0.0003871441 | 0 | 0 | 0 | 0
126 | 1220.797 | 2019-08-26 14:46 | 1210.088 | 2 | 1 | -0.8517978 | 3.744826 | 0 | 0.2862468 | 0 | 1.088329 | 0 | 0 | 0 | 0 | 0
127 | 1230.798 | 2019-08-26 14:46 | 1220.089 | 2 | 1 | -0.8514575 | 3.744826 | 0 | 0.2886125 | 0 | 1.097188 | 0 | 0 | 0 | 0 | 0
128 | 1240.798 | 2019-08-26 14:46 | 1230.089 | 2 | 1 | -0.8514575 | 3.74289 | 0 | 0.2909782 | 0 | 1.106045 | 0 | 0 | 0 | 0 | 0
129 | 1250.799 | 2019-08-26 14:46 | 1240.09 | 2 | 1 | -0.8514575 | 3.741922 | 0 | 0.2933438 | 0 | 1.1149 | -0.0003871441 | 0 | 0 | 0 | 0
130 | 1260.8 | 2019-08-26 14:46 | 1250.091 | 2 | 1 | -0.8514575 | 3.74289 | 0 | 0.2957095 | 0 | 1.123753 | 0.0001935482 | 0 | 0 | 0 | 0
131 | 1270.8 | 2019-08-26 14:47 | 1260.092 | 2 | 1 | -0.8514575 | 3.740954 | 0 | 0.2980752 | 0 | 1.132604 | -0.0001935959 | 0 | 0 | 0 | 0
132 | 1280.801 | 2019-08-26 14:47 | 1270.092 | 2 | 1 | -0.8514575 | 3.740954 | 0 | 0.3004409 | 0 | 1.141454 | -0.0001935959 | 0 | 0 | 0 | 0
133 | 1290.802 | 2019-08-26 14:47 | 1280.093 | 2 | 1 | -0.8514575 | 3.738051 | 0 | 0.3028065 | 0 | 1.150301 | -0.0003871441 | 0 | 0 | 0 | 0
134 | 1300.803 | 2019-08-26 14:47 | 1290.094 | 2 | 1 | -0.8517978 | 3.739986 | 0 | 0.3051722 | 0 | 1.159147 | 0.0003871441 | 0 | 0 | 0 | 0
135 | 1310.803 | 2019-08-26 14:47 | 1300.094 | 2 | 1 | -0.8514575 | 3.738051 | 0 | 0.3075378 | 0 | 1.16799 | 0.0001935482 | 0 | 0 | 0 | 0
136 | 1320.804 | 2019-08-26 14:47 | 1310.095 | 2 | 1 | -0.8517978 | 3.736115 | 0 | 0.3099035 | 0 | 1.176831 | -0.0003871441 | 0 | 0 | 0 | 0
137 | 1330.805 | 2019-08-26 14:48 | 1320.096 | 2 | 1 | -0.8517978 | 3.736115 | 0 | 0.3122692 | 0 | 1.185669 | -0.0001935959 | 0 | 0 | 0 | 0
138 | 1340.806 | 2019-08-26 14:48 | 1330.097 | 2 | 1 | -0.8511172 | 3.734179 | 0 | 0.3146348 | 0 | 1.194505 | -0.00058074 | 0 | 0 | 0 | 0
139 | 1350.806 | 2019-08-26 14:48 | 1340.097 | 2 | 1 | -0.8517978 | 3.736115 | 0 | 0.3170005 | 0 | 1.20334 | 0.0003871441 | 0 | 0 | 0 | 0
140 | 1360.807 | 2019-08-26 14:48 | 1350.098 | 2 | 1 | -0.8514575 | 3.732244 | 0 | 0.3193662 | 0 | 1.212172 | -0.0003871441 | 0 | 0 | 0 | 0
141 | 1370.808 | 2019-08-26 14:48 | 1360.099 | 2 | 1 | -0.8514575 | 3.733211 | 0 | 0.3217317 | 0 | 1.221001 | 0 | 0 | 0 | 0 | 0
142 | 1380.808 | 2019-08-26 14:48 | 1370.099 | 2 | 1 | -0.8517978 | 3.731276 | 0 | 0.3240974 | 0 | 1.229829 | -0.0001935959 | 0 | 0 | 0 | 0
143 | 1390.809 | 2019-08-26 14:49 | 1380.1 | 2 | 1 | -0.8511172 | 3.72934 | 0 | 0.326463 | 0 | 1.238654 | 0.0001935482 | 0 | 0 | 0 | 0
144 | 1400.81 | 2019-08-26 14:49 | 1390.101 | 2 | 1 | -0.8514575 | 3.728372 | 0 | 0.3288287 | 0 | 1.247477 | -0.0003871441 | 0 | 0 | 0 | 0
145 | 1410.811 | 2019-08-26 14:49 | 1400.102 | 2 | 1 | -0.8517978 | 3.728372 | 0 | 0.3311944 | 0 | 1.256296 | 0 | 0 | 0 | 0 | 0
146 | 1420.811 | 2019-08-26 14:49 | 1410.102 | 2 | 1 | -0.8514575 | 3.726436 | 0 | 0.33356 | 0 | 1.265114 | 0 | 0 | 0 | 0 | 0
147 | 1430.812 | 2019-08-26 14:49 | 1420.103 | 2 | 1 | -0.8514575 | 3.727404 | 0 | 0.3359257 | 0 | 1.27393 | 0.0001935482 | 0 | 0 | 0 | 0
148 | 1440.813 | 2019-08-26 14:49 | 1430.104 | 2 | 1 | -0.8517978 | 3.725468 | 0 | 0.3382913 | 0 | 1.282744 | 0 | 0 | 0 | 0 | 0
149 | 1450.814 | 2019-08-26 14:50 | 1440.105 | 2 | 1 | -0.8517978 | 3.726436 | 0 | 0.340657 | 0 | 1.291557 | 0.0001935959 | 0 | 0 | 0 | 0
150 | 1460.814 | 2019-08-26 14:50 | 1450.105 | 2 | 1 | -0.8514575 | 3.7245 | 0 | 0.3430227 | 0 | 1.300368 | -0.0001935959 | 0 | 0 | 0 | 0
151 | 1470.815 | 2019-08-26 14:50 | 1460.106 | 2 | 1 | -0.8514575 | 3.722565 | 0 | 0.3453884 | 0 | 1.309176 | -0.0003871441 | 0 | 0 | 0 | 0
152 | 1480.816 | 2019-08-26 14:50 | 1470.107 | 2 | 1 | -0.8514575 | 3.722565 | 0 | 0.347754 | 0 | 1.317982 | 0 | 0 | 0 | 0 | 0
153 | 1490.816 | 2019-08-26 14:50 | 1480.107 | 2 | 1 | -0.8514575 | 3.722565 | 0 | 0.3501197 | 0 | 1.326786 | 0.0001935482 | 0 | 0 | 0 | 0
154 | 1500.817 | 2019-08-26 14:50 | 1490.108 | 2 | 1 | -0.8517978 | 3.720629 | 0 | 0.3524854 | 0 | 1.335588 | 0.0001935482 | 0 | 0 | 0 | 0
155 | 1510.818 | 2019-08-26 14:51 | 1500.109 | 2 | 1 | -0.8514575 | 3.718693 | 0 | 0.3548511 | 0 | 1.344388 | -0.0001935959 | 0 | 0 | 0 | 0
156 | 1520.819 | 2019-08-26 14:51 | 1510.11 | 2 | 1 | -0.8511172 | 3.717725 | 0 | 0.3572169 | 0 | 1.353186 | 0 | 0 | 0 | 0 | 0
157 | 1530.819 | 2019-08-26 14:51 | 1520.11 | 2 | 1 | -0.852138 | 3.717725 | 0 | 0.3595826 | 0 | 1.361982 | 0 | 0 | 0 | 0 | 0
158 | 1540.82 | 2019-08-26 14:51 | 1530.111 | 2 | 1 | -0.8511172 | 3.717725 | 0 | 0.3619483 | 0 | 1.370776 | 0 | 0 | 0 | 0 | 0
159 | 1550.821 | 2019-08-26 14:51 | 1540.112 | 2 | 1 | -0.8514575 | 3.71579 | 0 | 0.364314 | 0 | 1.379568 | -0.0001935959 | 0 | 0 | 0 | 0
160 | 1560.822 | 2019-08-26 14:51 | 1550.113 | 2 | 1 | -0.8517978 | 3.714822 | 0 | 0.3666797 | 0 | 1.388358 | 0 | 0 | 0 | 0 | 0
161 | 1570.822 | 2019-08-26 14:52 | 1560.113 | 2 | 1 | -0.8514575 | 3.713854 | 0 | 0.3690454 | 0 | 1.397144 | 0.0001935482 | 0 | 0 | 0 | 0
162 | 1580.823 | 2019-08-26 14:52 | 1570.114 | 2 | 1 | -0.8514575 | 3.712886 | 0 | 0.3714112 | 0 | 1.405928 | 0 | 0 | 0 | 0 | 0
163 | 1590.824 | 2019-08-26 14:52 | 1580.115 | 2 | 1 | -0.8517978 | 3.711918 | 0 | 0.3737769 | 0 | 1.414711 | 0.0001935959 | 0 | 0 | 0 | 0
164 | 1600.824 | 2019-08-26 14:52 | 1590.115 | 2 | 1 | -0.8514575 | 3.71095 | 0 | 0.3761426 | 0 | 1.423491 | 0 | 0 | 0 | 0 | 0
165 | 1610.825 | 2019-08-26 14:52 | 1600.116 | 2 | 1 | -0.8517978 | 3.71095 | 0 | 0.3785083 | 0 | 1.43227 | 0 | 0 | 0 | 0 | 0
166 | 1620.826 | 2019-08-26 14:52 | 1610.117 | 2 | 1 | -0.8517978 | 3.709982 | 0 | 0.380874 | 0 | 1.441047 | 0 | 0 | 0 | 0 | 0
167 | 1630.827 | 2019-08-26 14:53 | 1620.118 | 2 | 1 | -0.8514575 | 3.71095 | 0 | 0.3832397 | 0 | 1.449822 | 0.0005806923 | 0 | 0 | 0 | 0
168 | 1640.827 | 2019-08-26 14:53 | 1630.118 | 2 | 1 | -0.8517978 | 3.708047 | 0 | 0.3856053 | 0 | 1.458595 | 0 | 0 | 0 | 0 | 0
169 | 1650.828 | 2019-08-26 14:53 | 1640.119 | 2 | 1 | -0.8514575 | 3.708047 | 0 | 0.3879711 | 0 | 1.467367 | 0.0001935959 | 0 | 0 | 0 | 0
170 | 1660.829 | 2019-08-26 14:53 | 1650.12 | 2 | 1 | -0.8517978 | 3.706111 | 0 | 0.3903368 | 0 | 1.476136 | -0.0001935482 | 0 | 0 | 0 | 0
171 | 1670.83 | 2019-08-26 14:53 | 1660.121 | 2 | 1 | -0.8514575 | 3.704175 | 0 | 0.3927024 | 0 | 1.484902 | -0.0001935959 | 0 | 0 | 0 | 0
172 | 1680.83 | 2019-08-26 14:53 | 1670.121 | 2 | 1 | -0.8514575 | 3.704175 | 0 | 0.395068 | 0 | 1.493667 | -0.0001935959 | 0 | 0 | 0 | 0
173 | 1690.831 | 2019-08-26 14:54 | 1680.122 | 2 | 1 | -0.8517978 | 3.703207 | 0 | 0.3974336 | 0 | 1.502429 | -0.0001935482 | 0 | 0 | 0 | 0
174 | 1700.832 | 2019-08-26 14:54 | 1690.123 | 2 | 1 | -0.8514575 | 3.702239 | 0 | 0.3997994 | 0 | 1.51119 | -0.0001935959 | 0 | 0 | 0 | 0
175 | 1710.832 | 2019-08-26 14:54 | 1700.123 | 2 | 1 | -0.8514575 | 3.702239 | 0 | 0.4021651 | 0 | 1.519949 | 0 | 0 | 0 | 0 | 0
176 | 1720.833 | 2019-08-26 14:54 | 1710.124 | 2 | 1 | -0.8514575 | 3.702239 | 0 | 0.4045308 | 0 | 1.528706 | 0 | 0 | 0 | 0 | 0
177 | 1730.834 | 2019-08-26 14:54 | 1720.125 | 2 | 1 | -0.852138 | 3.701272 | 0 | 0.4068965 | 0 | 1.537461 | 0 | 0 | 0 | 0 | 0
178 | 1740.835 | 2019-08-26 14:54 | 1730.126 | 2 | 1 | -0.8517978 | 3.699336 | 0 | 0.4092622 | 0 | 1.546214 | 0 | 0 | 0 | 0 | 0
179 | 1750.835 | 2019-08-26 14:55 | 1740.126 | 2 | 1 | -0.8514575 | 3.6974 | 0 | 0.4116277 | 0 | 1.554964 | -0.0001935959 | 0 | 0 | 0 | 0
180 | 1760.836 | 2019-08-26 14:55 | 1750.127 | 2 | 1 | -0.8517978 | 3.698368 | 0 | 0.4139934 | 0 | 1.563711 | 0.0003871441 | 0 | 0 | 0 | 0
181 | 1770.837 | 2019-08-26 14:55 | 1760.128 | 2 | 1 | -0.8514575 | 3.696432 | 0 | 0.416359 | 0 | 1.572457 | -0.0003871441 | 0 | 0 | 0 | 0
182 | 1780.838 | 2019-08-26 14:55 | 1770.129 | 2 | 1 | -0.8517978 | 3.696432 | 0 | 0.4187247 | 0 | 1.581201 | 0 | 0 | 0 | 0 | 0
183 | 1790.838 | 2019-08-26 14:55 | 1780.129 | 2 | 1 | -0.8514575 | 3.695464 | 0 | 0.4210903 | 0 | 1.589943 | 0 | 0 | 0 | 0 | 0
184 | 1800.839 | 2019-08-26 14:55 | 1790.13 | 2 | 1 | -0.8517978 | 3.694496 | 0 | 0.423456 | 0 | 1.598684 | -0.0001935482 | 0 | 0 | 0 | 0
185 | 1810.84 | 2019-08-26 14:56 | 1800.131 | 2 | 1 | -0.8514575 | 3.695464 | 0 | 0.4258217 | 0 | 1.607424 | 0.0001935482 | 0 | 0 | 0 | 0
186 | 1820.84 | 2019-08-26 14:56 | 1810.131 | 2 | 1 | -0.8517978 | 3.694496 | 0 | 0.4281873 | 0 | 1.616163 | 0.0003871441 | 0 | 0 | 0 | 0
187 | 1830.841 | 2019-08-26 14:56 | 1820.132 | 2 | 1 | -0.8517978 | 3.691593 | 0 | 0.430553 | 0 | 1.624899 | -0.00058074 | 0 | 0 | 0 | 0
188 | 1840.842 | 2019-08-26 14:56 | 1830.133 | 2 | 1 | -0.8514575 | 3.690625 | 0 | 0.4329188 | 0 | 1.633634 | -0.0001935959 | 0 | 0 | 0 | 0
189 | 1850.843 | 2019-08-26 14:56 | 1840.134 | 2 | 1 | -0.8511172 | 3.690625 | 0 | 0.4352845 | 0 | 1.642366 | 0 | 0 | 0 | 0 | 0
190 | 1860.843 | 2019-08-26 14:56 | 1850.134 | 2 | 1 | -0.8517978 | 3.688689 | 0 | 0.4376501 | 0 | 1.651095 | -0.00058074 | 0 | 0 | 0 | 0
191 | 1870.844 | 2019-08-26 14:57 | 1860.135 | 2 | 1 | -0.8514575 | 3.687721 | 0 | 0.4400158 | 0 | 1.659823 | -0.0001935482 | 0 | 0 | 0 | 0
192 | 1880.845 | 2019-08-26 14:57 | 1870.136 | 2 | 1 | -0.8514575 | 3.688689 | 0 | 0.4423815 | 0 | 1.66855 | -0.0001935959 | 0 | 0 | 0 | 0
193 | 1890.845 | 2019-08-26 14:57 | 1880.136 | 2 | 1 | -0.8517978 | 3.687721 | 0 | 0.4447472 | 0 | 1.677275 | -0.0001935482 | 0 | 0 | 0 | 0
194 | 1900.846 | 2019-08-26 14:57 | 1890.137 | 2 | 1 | -0.8517978 | 3.687721 | 0 | 0.4471128 | 0 | 1.685998 | 0.0001935959 | 0 | 0 | 0 | 0
195 | 1910.847 | 2019-08-26 14:57 | 1900.138 | 2 | 1 | -0.8517978 | 3.687721 | 0 | 0.4494786 | 0 | 1.69472 | 0 | 0 | 0 | 0 | 0
196 | 1920.848 | 2019-08-26 14:57 | 1910.139 | 2 | 1 | -0.8514575 | 3.685786 | 0 | 0.4518443 | 0 | 1.70344 | 0 | 0 | 0 | 0 | 0
197 | 1930.848 | 2019-08-26 14:58 | 1920.139 | 2 | 1 | -0.8514575 | 3.685786 | 0 | 0.4542099 | 0 | 1.712158 | 0.0001935959 | 0 | 0 | 0 | 0
198 | 1940.849 | 2019-08-26 14:58 | 1930.14 | 2 | 1 | -0.8514575 | 3.68385 | 0 | 0.4565755 | 0 | 1.720874 | -0.0001935482 | 0 | 0 | 0 | 0
199 | 1950.85 | 2019-08-26 14:58 | 1940.141 | 2 | 1 | -0.8514575 | 3.682882 | 0 | 0.4589412 | 0 | 1.729588 | -0.0001935959 | 0 | 0 | 0 | 0
200 | 1960.851 | 2019-08-26 14:58 | 1950.142 | 2 | 1 | -0.8514575 | 3.682882 | 0 | 0.4613068 | 0 | 1.7383 | -0.0001935959 | 0 | 0 | 0 | 0
201 | 1970.851 | 2019-08-26 14:58 | 1960.142 | 2 | 1 | -0.8517978 | 3.680946 | 0 | 0.4636724 | 0 | 1.74701 | -0.0003871441 | 0 | 0 | 0 | 0
202 | 1980.852 | 2019-08-26 14:58 | 1970.143 | 2 | 1 | -0.8511172 | 3.681914 | 0 | 0.466038 | 0 | 1.755719 | 0.0001935482 | 0 | 0 | 0 | 0
203 | 1990.853 | 2019-08-26 14:59 | 1980.144 | 2 | 1 | -0.8514575 | 3.679978 | 0 | 0.4684037 | 0 | 1.764426 | -0.0001935959 | 0 | 0 | 0 | 0
204 | 2000.853 | 2019-08-26 14:59 | 1990.144 | 2 | 1 | -0.8511172 | 3.679978 | 0 | 0.4707693 | 0 | 1.773131 | 0 | 0 | 0 | 0 | 0
205 | 2010.854 | 2019-08-26 14:59 | 2000.145 | 2 | 1 | -0.8514575 | 3.679978 | 0 | 0.473135 | 0 | 1.781836 | 0 | 0 | 0 | 0 | 0
206 | 2020.855 | 2019-08-26 14:59 | 2010.146 | 2 | 1 | -0.8514575 | 3.67901 | 0 | 0.4755006 | 0 | 1.790539 | 0 | 0 | 0 | 0 | 0
207 | 2030.856 | 2019-08-26 14:59 | 2020.147 | 2 | 1 | -0.8514575 | 3.678042 | 0 | 0.4778663 | 0 | 1.799241 | 0 | 0 | 0 | 0 | 0
208 | 2040.856 | 2019-08-26 14:59 | 2030.147 | 2 | 1 | -0.8514575 | 3.678042 | 0 | 0.480232 | 0 | 1.807941 | 0.0001935482 | 0 | 0 | 0 | 0
209 | 2050.857 | 2019-08-26 15:00 | 2040.148 | 2 | 1 | -0.8514575 | 3.677075 | 0 | 0.4825977 | 0 | 1.816639 | 0.0003871918 | 0 | 0 | 0 | 0
210 | 2060.858 | 2019-08-26 15:00 | 2050.149 | 2 | 1 | -0.8514575 | 3.675139 | 0 | 0.4849633 | 0 | 1.825335 | 0.0001935482 | 0 | 0 | 0 | 0
211 | 2070.859 | 2019-08-26 15:00 | 2060.15 | 2 | 1 | -0.8517978 | 3.674171 | 0 | 0.4873289 | 0 | 1.834028 | -0.0001935482 | 0 | 0 | 0 | 0
212 | 2080.859 | 2019-08-26 15:00 | 2070.15 | 2 | 1 | -0.8514575 | 3.675139 | 0 | 0.4896945 | 0 | 1.84272 | 0.0001935482 | 0 | 0 | 0 | 0
213 | 2090.86 | 2019-08-26 15:00 | 2080.151 | 2 | 1 | -0.8514575 | 3.673203 | 0 | 0.4920602 | 0 | 1.851411 | 0.0001935482 | 0 | 0 | 0 | 0
214 | 2100.861 | 2019-08-26 15:00 | 2090.152 | 2 | 1 | -0.8514575 | 3.673203 | 0 | 0.4944258 | 0 | 1.860099 | 0.0003871441 | 0 | 0 | 0 | 0
215 | 2110.861 | 2019-08-26 15:01 | 2100.152 | 2 | 1 | -0.8514575 | 3.673203 | 0 | 0.4967914 | 0 | 1.868787 | 0.0001935482 | 0 | 0 | 0 | 0
216 | 2120.862 | 2019-08-26 15:01 | 2110.153 | 2 | 1 | -0.8517978 | 3.671267 | 0 | 0.4991571 | 0 | 1.877473 | 0 | 0 | 0 | 0 | 0
217 | 2130.863 | 2019-08-26 15:01 | 2120.154 | 2 | 1 | -0.8514575 | 3.6703 | 0 | 0.5015228 | 0 | 1.886158 | -0.0001935482 | 0 | 0 | 0 | 0
218 | 2140.864 | 2019-08-26 15:01 | 2130.155 | 2 | 1 | -0.8514575 | 3.6703 | 0 | 0.5038884 | 0 | 1.89484 | 0 | 0 | 0 | 0 | 0
219 | 2150.864 | 2019-08-26 15:01 | 2140.155 | 2 | 1 | -0.8517978 | 3.668364 | 0 | 0.506254 | 0 | 1.903521 | -0.0003871918 | 0 | 0 | 0 | 0
220 | 2160.865 | 2019-08-26 15:01 | 2150.156 | 2 | 1 | -0.8514575 | 3.668364 | 0 | 0.5086197 | 0 | 1.912201 | -0.0003871918 | 0 | 0 | 0 | 0
221 | 2170.866 | 2019-08-26 15:02 | 2160.157 | 2 | 1 | -0.852138 | 3.666428 | 0 | 0.5109854 | 0 | 1.920878 | 0 | 0 | 0 | 0 | 0
222 | 2180.867 | 2019-08-26 15:02 | 2170.158 | 2 | 1 | -0.8511172 | 3.667396 | 0 | 0.5133511 | 0 | 1.929553 | 0.0001935959 | 0 | 0 | 0 | 0
223 | 2190.867 | 2019-08-26 15:02 | 2180.158 | 2 | 1 | -0.8511172 | 3.666428 | 0 | 0.5157167 | 0 | 1.938227 | 0.0001935482 | 0 | 0 | 0 | 0
224 | 2200.868 | 2019-08-26 15:02 | 2190.159 | 2 | 1 | -0.8517978 | 3.666428 | 0 | 0.5180823 | 0 | 1.946899 | 0.0001935482 | 0 | 0 | 0 | 0
225 | 2210.869 | 2019-08-26 15:02 | 2200.16 | 2 | 1 | -0.852138 | 3.66546 | 0 | 0.520448 | 0 | 1.95557 | 0.0001935959 | 0 | 0 | 0 | 0
226 | 2220.869 | 2019-08-26 15:02 | 2210.16 | 2 | 1 | -0.8514575 | 3.664492 | 0 | 0.5228138 | 0 | 1.96424 | 0 | 0 | 0 | 0 | 0
227 | 2230.87 | 2019-08-26 15:03 | 2220.161 | 2 | 1 | -0.8517978 | 3.664492 | 0 | 0.5251794 | 0 | 1.972909 | 0.0003871441 | 0 | 0 | 0 | 0
228 | 2240.871 | 2019-08-26 15:03 | 2230.162 | 2 | 1 | -0.8514575 | 3.663524 | 0 | 0.5275451 | 0 | 1.981576 | 0 | 0 | 0 | 0 | 0
229 | 2250.872 | 2019-08-26 15:03 | 2240.163 | 2 | 1 | -0.8517978 | 3.662556 | 0 | 0.5299107 | 0 | 1.990242 | -0.0001935959 | 0 | 0 | 0 | 0
230 | 2260.872 | 2019-08-26 15:03 | 2250.163 | 2 | 1 | -0.8511172 | 3.663524 | 0 | 0.5322765 | 0 | 1.998907 | 0.0001935959 | 0 | 0 | 0 | 0
231 | 2270.873 | 2019-08-26 15:03 | 2260.164 | 2 | 1 | -0.8517978 | 3.661588 | 0 | 0.5346422 | 0 | 2.007571 | -0.0001935959 | 0 | 0 | 0 | 0
232 | 2280.874 | 2019-08-26 15:03 | 2270.165 | 2 | 1 | -0.8514575 | 3.661588 | 0 | 0.5370079 | 0 | 2.016232 | -0.0001935959 | 0 | 0 | 0 | 0
233 | 2290.874 | 2019-08-26 15:04 | 2280.165 | 2 | 1 | -0.8514575 | 3.660621 | 0 | 0.5393735 | 0 | 2.024892 | 0 | 0 | 0 | 0 | 0
234 | 2300.875 | 2019-08-26 15:04 | 2290.166 | 2 | 1 | -0.8517978 | 3.657717 | 0 | 0.5417392 | 0 | 2.033551 | -0.0003871441 | 0 | 0 | 0 | 0
235 | 2310.876 | 2019-08-26 15:04 | 2300.167 | 2 | 1 | -0.8511172 | 3.658685 | 0 | 0.5441049 | 0 | 2.042208 | 0 | 0 | 0 | 0 | 0
236 | 2320.877 | 2019-08-26 15:04 | 2310.168 | 2 | 1 | -0.8517978 | 3.657717 | 0 | 0.5464705 | 0 | 2.050863 | -0.0003871441 | 0 | 0 | 0 | 0
237 | 2330.877 | 2019-08-26 15:04 | 2320.168 | 2 | 1 | -0.8514575 | 3.657717 | 0 | 0.5488362 | 0 | 2.059517 | -0.0001935959 | 0 | 0 | 0 | 0
238 | 2340.878 | 2019-08-26 15:04 | 2330.169 | 2 | 1 | -0.8514575 | 3.655781 | 0 | 0.551202 | 0 | 2.068169 | -0.0001935959 | 0 | 0 | 0 | 0
239 | 2350.879 | 2019-08-26 15:05 | 2340.17 | 2 | 1 | -0.8517978 | 3.656749 | 0 | 0.5535675 | 0 | 2.076818 | 0.0001935959 | 0 | 0 | 0 | 0
240 | 2360.88 | 2019-08-26 15:05 | 2350.171 | 2 | 1 | -0.852138 | 3.655781 | 0 | 0.5559332 | 0 | 2.085467 | -0.0001935959 | 0 | 0 | 0 | 0
241 | 2370.88 | 2019-08-26 15:05 | 2360.171 | 2 | 1 | -0.8517978 | 3.655781 | 0 | 0.5582989 | 0 | 2.094115 | 0.0001935959 | 0 | 0 | 0 | 0
242 | 2380.881 | 2019-08-26 15:05 | 2370.172 | 2 | 1 | -0.8517978 | 3.653846 | 0 | 0.5606646 | 0 | 2.102761 | -0.0001935482 | 0 | 0 | 0 | 0
243 | 2390.882 | 2019-08-26 15:05 | 2380.173 | 2 | 1 | -0.8517978 | 3.653846 | 0 | 0.5630303 | 0 | 2.111405 | 0.0003871441 | 0 | 0 | 0 | 0
244 | 2400.883 | 2019-08-26 15:05 | 2390.174 | 2 | 1 | -0.8517978 | 3.652878 | 0 | 0.5653959 | 0 | 2.120048 | -0.0001935959 | 0 | 0 | 0 | 0
245 | 2410.883 | 2019-08-26 15:06 | 2400.174 | 2 | 1 | -0.8514575 | 3.65191 | 0 | 0.5677616 | 0 | 2.128689 | 0 | 0 | 0 | 0 | 0
246 | 2420.884 | 2019-08-26 15:06 | 2410.175 | 2 | 1 | -0.8514575 | 3.649974 | 0 | 0.5701273 | 0 | 2.137328 | -0.0001935482 | 0 | 0 | 0 | 0
247 | 2430.885 | 2019-08-26 15:06 | 2420.176 | 2 | 1 | -0.8514575 | 3.649006 | 0 | 0.572493 | 0 | 2.145965 | -0.0003871441 | 0 | 0 | 0 | 0
248 | 2440.885 | 2019-08-26 15:06 | 2430.176 | 2 | 1 | -0.8517978 | 3.649006 | 0 | 0.5748587 | 0 | 2.154601 | -0.0001935959 | 0 | 0 | 0 | 0
249 | 2450.886 | 2019-08-26 15:06 | 2440.177 | 2 | 1 | -0.8514575 | 3.649974 | 0 | 0.5772244 | 0 | 2.163235 | 0 | 0 | 0 | 0 | 0
250 | 2460.887 | 2019-08-26 15:06 | 2450.178 | 2 | 1 | -0.8514575 | 3.64707 | 0 | 0.57959 | 0 | 2.171868 | -0.0003871441 | 0 | 0 | 0 | 0
251 | 2470.888 | 2019-08-26 15:07 | 2460.179 | 2 | 1 | -0.8517978 | 3.649974 | 0 | 0.5819557 | 0 | 2.180499 | 0.0001935959 | 0 | 0 | 0 | 0
252 | 2480.888 | 2019-08-26 15:07 | 2470.179 | 2 | 1 | -0.8514575 | 3.649006 | 0 | 0.5843214 | 0 | 2.18913 | 0 | 0 | 0 | 0 | 0
253 | 2490.889 | 2019-08-26 15:07 | 2480.18 | 2 | 1 | -0.852138 | 3.648038 | 0 | 0.586687 | 0 | 2.197759 | 0.0001935959 | 0 | 0 | 0 | 0
254 | 2500.89 | 2019-08-26 15:07 | 2490.181 | 2 | 1 | -0.8514575 | 3.64707 | 0 | 0.5890527 | 0 | 2.206386 | 0 | 0 | 0 | 0 | 0
255 | 2510.89 | 2019-08-26 15:07 | 2500.181 | 2 | 1 | -0.8514575 | 3.646102 | 0 | 0.5914183 | 0 | 2.215012 | 0.0001935482 | 0 | 0 | 0 | 0
256 | 2520.891 | 2019-08-26 15:07 | 2510.182 | 2 | 1 | -0.8517978 | 3.643199 | 0 | 0.593784 | 0 | 2.223636 | -0.0005806923 | 0 | 0 | 0 | 0
257 | 2530.892 | 2019-08-26 15:08 | 2520.183 | 2 | 1 | -0.8511172 | 3.643199 | 0 | 0.5961496 | 0 | 2.232258 | -0.0005806923 | 0 | 0 | 0 | 0
258 | 2540.893 | 2019-08-26 15:08 | 2530.184 | 2 | 1 | -0.8511172 | 3.645135 | 0 | 0.5985153 | 0 | 2.240878 | 0.0001935959 | 0 | 0 | 0 | 0
259 | 2550.893 | 2019-08-26 15:08 | 2540.184 | 2 | 1 | -0.8517978 | 3.642231 | 0 | 0.600881 | 0 | 2.249498 | 0 | 0 | 0 | 0 | 0
260 | 2560.894 | 2019-08-26 15:08 | 2550.185 | 2 | 1 | -0.8514575 | 3.642231 | 0 | 0.6032466 | 0 | 2.258115 | 0.0001935482 | 0 | 0 | 0 | 0
261 | 2570.895 | 2019-08-26 15:08 | 2560.186 | 2 | 1 | -0.8517978 | 3.641263 | 0 | 0.6056122 | 0 | 2.26673 | -0.0001935482 | 0 | 0 | 0 | 0
262 | 2580.895 | 2019-08-26 15:08 | 2570.186 | 2 | 1 | -0.8524783 | 3.641263 | 0 | 0.6079779 | 0 | 2.275344 | 0.0003871918 | 0 | 0 | 0 | 0
263 | 2590.896 | 2019-08-26 15:09 | 2580.187 | 2 | 1 | -0.8507769 | 3.639327 | 0 | 0.6103436 | 0 | 2.283957 | -0.0001935959 | 0 | 0 | 0 | 0
264 | 2600.897 | 2019-08-26 15:09 | 2590.188 | 2 | 1 | -0.8514575 | 3.639327 | 0 | 0.6127093 | 0 | 2.292568 | 0 | 0 | 0 | 0 | 0
265 | 2610.898 | 2019-08-26 15:09 | 2600.189 | 2 | 1 | -0.8514575 | 3.63836 | 0 | 0.6150749 | 0 | 2.301177 | 0 | 0 | 0 | 0 | 0
266 | 2620.898 | 2019-08-26 15:09 | 2610.189 | 2 | 1 | -0.8517978 | 3.637392 | 0 | 0.6174405 | 0 | 2.309784 | 0 | 0 | 0 | 0 | 0
267 | 2630.899 | 2019-08-26 15:09 | 2620.19 | 2 | 1 | -0.8517978 | 3.636424 | 0 | 0.6198062 | 0 | 2.318389 | -0.0001935482 | 0 | 0 | 0 | 0
268 | 2640.9 | 2019-08-26 15:09 | 2630.191 | 2 | 1 | -0.8514575 | 3.636424 | 0 | 0.6221718 | 0 | 2.326992 | 0 | 0 | 0 | 0 | 0
269 | 2650.901 | 2019-08-26 15:10 | 2640.192 | 2 | 1 | -0.8517978 | 3.634488 | 0 | 0.6245376 | 0 | 2.335593 | -0.0003871441 | 0 | 0 | 0 | 0
270 | 2660.901 | 2019-08-26 15:10 | 2650.192 | 2 | 1 | -0.8517978 | 3.634488 | 0 | 0.6269033 | 0 | 2.344192 | -0.0001935482 | 0 | 0 | 0 | 0
271 | 2670.902 | 2019-08-26 15:10 | 2660.193 | 2 | 1 | -0.8514575 | 3.63352 | 0 | 0.6292688 | 0 | 2.352789 | 0 | 0 | 0 | 0 | 0
272 | 2680.903 | 2019-08-26 15:10 | 2670.194 | 2 | 1 | -0.8514575 | 3.63352 | 0 | 0.6316344 | 0 | 2.361385 | 0 | 0 | 0 | 0 | 0
273 | 2690.904 | 2019-08-26 15:10 | 2680.195 | 2 | 1 | -0.8514575 | 3.632552 | 0 | 0.6340001 | 0 | 2.36998 | -0.0001935959 | 0 | 0 | 0 | 0
274 | 2700.904 | 2019-08-26 15:10 | 2690.195 | 2 | 1 | -0.8517978 | 3.632552 | 0 | 0.6363658 | 0 | 2.378573 | 0 | 0 | 0 | 0 | 0
275 | 2710.905 | 2019-08-26 15:11 | 2700.196 | 2 | 1 | -0.8517978 | 3.631584 | 0 | 0.6387315 | 0 | 2.387166 | -0.0001935482 | 0 | 0 | 0 | 0
276 | 2720.906 | 2019-08-26 15:11 | 2710.197 | 2 | 1 | -0.8517978 | 3.631584 | 0 | 0.6410971 | 0 | 2.395756 | 0.0001935959 | 0 | 0 | 0 | 0
277 | 2730.906 | 2019-08-26 15:11 | 2720.197 | 2 | 1 | -0.8514575 | 3.629649 | 0 | 0.6434628 | 0 | 2.404345 | 0 | 0 | 0 | 0 | 0
278 | 2740.907 | 2019-08-26 15:11 | 2730.198 | 2 | 1 | -0.8514575 | 3.629649 | 0 | 0.6458286 | 0 | 2.412932 | 0 | 0 | 0 | 0 | 0
279 | 2750.908 | 2019-08-26 15:11 | 2740.199 | 2 | 1 | -0.8514575 | 3.628681 | 0 | 0.6481942 | 0 | 2.421516 | 0.0001935482 | 0 | 0 | 0 | 0
280 | 2760.909 | 2019-08-26 15:11 | 2750.2 | 2 | 1 | -0.8517978 | 3.627713 | 0 | 0.6505599 | 0 | 2.430098 | -0.0003871441 | 0 | 0 | 0 | 0
281 | 2770.909 | 2019-08-26 15:12 | 2760.2 | 2 | 1 | -0.8511172 | 3.626745 | 0 | 0.6529255 | 0 | 2.438678 | 0 | 0 | 0 | 0 | 0
282 | 2780.91 | 2019-08-26 15:12 | 2770.201 | 2 | 1 | -0.8514575 | 3.625777 | 0 | 0.6552912 | 0 | 2.447257 | -0.0001935959 | 0 | 0 | 0 | 0
283 | 2790.911 | 2019-08-26 15:12 | 2780.202 | 2 | 1 | -0.852138 | 3.625777 | 0 | 0.6576568 | 0 | 2.455834 | 0 | 0 | 0 | 0 | 0
284 | 2800.912 | 2019-08-26 15:12 | 2790.203 | 2 | 1 | -0.852138 | 3.624809 | 0 | 0.6600225 | 0 | 2.464409 | 0 | 0 | 0 | 0 | 0
285 | 2810.912 | 2019-08-26 15:12 | 2800.203 | 2 | 1 | -0.8514575 | 3.623841 | 0 | 0.6623881 | 0 | 2.472983 | -0.0001935959 | 0 | 0 | 0 | 0
286 | 2820.913 | 2019-08-26 15:12 | 2810.204 | 2 | 1 | -0.8514575 | 3.622874 | 0 | 0.6647538 | 0 | 2.481555 | -0.0001935482 | 0 | 0 | 0 | 0
287 | 2830.914 | 2019-08-26 15:13 | 2820.205 | 2 | 1 | -0.8514575 | 3.621906 | 0 | 0.6671195 | 0 | 2.490125 | -0.0001935959 | 0 | 0 | 0 | 0
288 | 2840.914 | 2019-08-26 15:13 | 2830.205 | 2 | 1 | -0.8514575 | 3.61997 | 0 | 0.6694851 | 0 | 2.498694 | -0.0003871441 | 0 | 0 | 0 | 0
289 | 2850.915 | 2019-08-26 15:13 | 2840.206 | 2 | 1 | -0.8514575 | 3.621906 | 0 | 0.6718508 | 0 | 2.507259 | 0.00058074 | 0 | 0 | 0 | 0
290 | 2860.916 | 2019-08-26 15:13 | 2850.207 | 2 | 1 | -0.8514575 | 3.619002 | 0 | 0.6742164 | 0 | 2.515823 | -0.0001935959 | 0 | 0 | 0 | 0
291 | 2870.917 | 2019-08-26 15:13 | 2860.208 | 2 | 1 | -0.852138 | 3.619002 | 0 | 0.6765821 | 0 | 2.524385 | 0.0001935482 | 0 | 0 | 0 | 0
292 | 2880.917 | 2019-08-26 15:13 | 2870.208 | 2 | 1 | -0.8514575 | 3.618034 | 0 | 0.6789477 | 0 | 2.532945 | 0 | 0 | 0 | 0 | 0
293 | 2890.918 | 2019-08-26 15:14 | 2880.209 | 2 | 1 | -0.8517978 | 3.617066 | 0 | 0.6813133 | 0 | 2.541503 | 0 | 0 | 0 | 0 | 0
294 | 2900.919 | 2019-08-26 15:14 | 2890.21 | 2 | 1 | -0.8517978 | 3.617066 | 0 | 0.6836791 | 0 | 2.550061 | 0.0001935482 | 0 | 0 | 0 | 0
295 | 2910.92 | 2019-08-26 15:14 | 2900.211 | 2 | 1 | -0.8517978 | 3.617066 | 0 | 0.6860447 | 0 | 2.558617 | 0.0001935482 | 0 | 0 | 0 | 0
296 | 2920.92 | 2019-08-26 15:14 | 2910.211 | 2 | 1 | -0.852138 | 3.61513 | 0 | 0.6884104 | 0 | 2.56717 | -0.0001935959 | 0 | 0 | 0 | 0
297 | 2930.921 | 2019-08-26 15:14 | 2920.212 | 2 | 1 | -0.8511172 | 3.61513 | 0 | 0.690776 | 0 | 2.575722 | 0 | 0 | 0 | 0 | 0
298 | 2940.922 | 2019-08-26 15:14 | 2930.213 | 2 | 1 | -0.8514575 | 3.613195 | 0 | 0.6931417 | 0 | 2.584272 | -0.0001935959 | 0 | 0 | 0 | 0
299 | 2950.922 | 2019-08-26 15:15 | 2940.213 | 2 | 1 | -0.8511172 | 3.612227 | 0 | 0.6955074 | 0 | 2.59282 | -0.0001935959 | 0 | 0 | 0 | 0
300 | 2960.923 | 2019-08-26 15:15 | 2950.214 | 2 | 1 | -0.8517978 | 3.613195 | 0 | 0.6978732 | 0 | 2.601366 | 0.0001935959 | 0 | 0 | 0 | 0
301 | 2970.924 | 2019-08-26 15:15 | 2960.215 | 2 | 1 | -0.8514575 | 3.611259 | 0 | 0.7002389 | 0 | 2.609911 | -0.0001935482 | 0 | 0 | 0 | 0
302 | 2980.925 | 2019-08-26 15:15 | 2970.216 | 2 | 1 | -0.8517978 | 3.611259 | 0 | 0.7026046 | 0 | 2.618452 | 0 | 0 | 0 | 0 | 0
303 | 2990.925 | 2019-08-26 15:15 | 2980.216 | 2 | 1 | -0.8514575 | 3.609323 | 0 | 0.7049701 | 0 | 2.626992 | 0.0001935959 | 0 | 0 | 0 | 0
304 | 3000.926 | 2019-08-26 15:16 | 2990.217 | 2 | 1 | -0.8517978 | 3.609323 | 0 | 0.7073358 | 0 | 2.63553 | 0.0001935959 | 0 | 0 | 0 | 0
305 | 3010.927 | 2019-08-26 15:16 | 3000.218 | 2 | 1 | -0.8517978 | 3.60642 | 0 | 0.7097014 | 0 | 2.644066 | -0.0003871441 | 0 | 0 | 0 | 0
306 | 3020.928 | 2019-08-26 15:16 | 3010.219 | 2 | 1 | -0.8514575 | 3.60642 | 0 | 0.7120671 | 0 | 2.652599 | 0.0001935482 | 0 | 0 | 0 | 0
307 | 3030.928 | 2019-08-26 15:16 | 3020.219 | 2 | 1 | -0.8511172 | 3.605452 | 0 | 0.7144328 | 0 | 2.66113 | -0.0001935482 | 0 | 0 | 0 | 0
308 | 3040.929 | 2019-08-26 15:16 | 3030.22 | 2 | 1 | -0.8511172 | 3.603516 | 0 | 0.7167984 | 0 | 2.669658 | -0.0001935959 | 0 | 0 | 0 | 0
309 | 3050.93 | 2019-08-26 15:16 | 3040.221 | 2 | 1 | -0.8511172 | 3.604484 | 0 | 0.7191641 | 0 | 2.678184 | 0 | 0 | 0 | 0 | 0
310 | 3060.93 | 2019-08-26 15:16 | 3050.221 | 2 | 1 | -0.8517978 | 3.603516 | 0 | 0.7215297 | 0 | 2.686709 | 0 | 0 | 0 | 0 | 0
311 | 3070.931 | 2019-08-26 15:17 | 3060.222 | 2 | 1 | -0.8511172 | 3.603516 | 0 | 0.7238954 | 0 | 2.695231 | 0.0003871441 | 0 | 0 | 0 | 0
312 | 3080.932 | 2019-08-26 15:17 | 3070.223 | 2 | 1 | -0.8511172 | 3.60158 | 0 | 0.7262611 | 0 | 2.703752 | 0 | 0 | 0 | 0 | 0
313 | 3090.933 | 2019-08-26 15:17 | 3080.224 | 2 | 1 | -0.8517978 | 3.600612 | 0 | 0.7286267 | 0 | 2.712271 | 0 | 0 | 0 | 0 | 0
314 | 3100.933 | 2019-08-26 15:17 | 3090.224 | 2 | 1 | -0.8517978 | 3.600612 | 0 | 0.7309924 | 0 | 2.720788 | 0.0003871441 | 0 | 0 | 0 | 0
315 | 3110.934 | 2019-08-26 15:17 | 3100.225 | 2 | 1 | -0.852138 | 3.598677 | 0 | 0.7333581 | 0 | 2.729303 | 0 | 0 | 0 | 0 | 0
316 | 3120.935 | 2019-08-26 15:18 | 3110.226 | 2 | 1 | -0.8514575 | 3.597709 | 0 | 0.7357238 | 0 | 2.737816 | 0 | 0 | 0 | 0 | 0
317 | 3130.936 | 2019-08-26 15:18 | 3120.227 | 2 | 1 | -0.8514575 | 3.597709 | 0 | 0.7380895 | 0 | 2.746326 | 0 | 0 | 0 | 0 | 0
318 | 3140.936 | 2019-08-26 15:18 | 3130.227 | 2 | 1 | -0.8517978 | 3.594805 | 0 | 0.7404552 | 0 | 2.754834 | -0.0001935959 | 0 | 0 | 0 | 0
319 | 3150.937 | 2019-08-26 15:18 | 3140.228 | 2 | 1 | -0.8511172 | 3.594805 | 0 | 0.7428209 | 0 | 2.76334 | -0.0001935959 | 0 | 0 | 0 | 0
320 | 3160.938 | 2019-08-26 15:18 | 3150.229 | 2 | 1 | -0.8514575 | 3.594805 | 0 | 0.7451866 | 0 | 2.771843 | 0.0001935482 | 0 | 0 | 0 | 0
321 | 3170.938 | 2019-08-26 15:18 | 3160.229 | 2 | 1 | -0.8517978 | 3.592869 | 0 | 0.7475522 | 0 | 2.780345 | -0.0003871441 | 0 | 0 | 0 | 0
322 | 3180.939 | 2019-08-26 15:18 | 3170.23 | 2 | 1 | -0.8511172 | 3.591902 | 0 | 0.7499179 | 0 | 2.788844 | -0.0001935482 | 0 | 0 | 0 | 0
323 | 3190.94 | 2019-08-26 15:19 | 3180.231 | 2 | 1 | -0.8517978 | 3.591902 | 0 | 0.7522837 | 0 | 2.797341 | 0.0001935959 | 0 | 0 | 0 | 0
324 | 3200.941 | 2019-08-26 15:19 | 3190.232 | 2 | 1 | -0.8517978 | 3.589966 | 0 | 0.7546494 | 0 | 2.805835 | 0.0001935482 | 0 | 0 | 0 | 0
325 | 3210.941 | 2019-08-26 15:19 | 3200.232 | 2 | 1 | -0.8517978 | 3.58803 | 0 | 0.7570151 | 0 | 2.814327 | -0.00058074 | 0 | 0 | 0 | 0
326 | 3220.942 | 2019-08-26 15:19 | 3210.233 | 2 | 1 | -0.8514575 | 3.58803 | 0 | 0.7593808 | 0 | 2.822815 | 0 | 0 | 0 | 0 | 0
327 | 3230.943 | 2019-08-26 15:19 | 3220.234 | 2 | 1 | -0.8517978 | 3.58803 | 0 | 0.7617464 | 0 | 2.831302 | 0 | 0 | 0 | 0 | 0
328 | 3240.944 | 2019-08-26 15:20 | 3230.235 | 2 | 1 | -0.8514575 | 3.587062 | 0 | 0.7641121 | 0 | 2.839788 | 0.00058074 | 0 | 0 | 0 | 0
329 | 3250.944 | 2019-08-26 15:20 | 3240.235 | 2 | 1 | -0.8517978 | 3.586094 | 0 | 0.7664778 | 0 | 2.848272 | 0 | 0 | 0 | 0 | 0
330 | 3260.945 | 2019-08-26 15:20 | 3250.236 | 2 | 1 | -0.8517978 | 3.585126 | 0 | 0.7688435 | 0 | 2.856753 | 0.0001935959 | 0 | 0 | 0 | 0
331 | 3270.946 | 2019-08-26 15:20 | 3260.237 | 2 | 1 | -0.8517978 | 3.58319 | 0 | 0.7712092 | 0 | 2.865232 | -0.0003871918 | 0 | 0 | 0 | 0
332 | 3280.946 | 2019-08-26 15:20 | 3270.237 | 2 | 1 | -0.852138 | 3.582223 | 0 | 0.7735748 | 0 | 2.873709 | -0.0001935482 | 0 | 0 | 0 | 0
333 | 3290.947 | 2019-08-26 15:20 | 3280.238 | 2 | 1 | -0.8511172 | 3.581255 | 0 | 0.7759405 | 0 | 2.882183 | -0.0001935959 | 0 | 0 | 0 | 0
334 | 3300.948 | 2019-08-26 15:20 | 3290.239 | 2 | 1 | -0.8517978 | 3.580287 | 0 | 0.7783061 | 0 | 2.890654 | -0.0001935482 | 0 | 0 | 0 | 0
335 | 3310.949 | 2019-08-26 15:21 | 3300.24 | 2 | 1 | -0.8511172 | 3.579319 | 0 | 0.7806718 | 0 | 2.899123 | -0.0001935959 | 0 | 0 | 0 | 0
336 | 3320.949 | 2019-08-26 15:21 | 3310.24 | 2 | 1 | -0.8514575 | 3.578351 | 0 | 0.7830375 | 0 | 2.90759 | -0.0001935482 | 0 | 0 | 0 | 0
337 | 3330.95 | 2019-08-26 15:21 | 3320.241 | 2 | 1 | -0.8514575 | 3.577383 | 0 | 0.7854032 | 0 | 2.916054 | 0 | 0 | 0 | 0 | 0
338 | 3340.951 | 2019-08-26 15:21 | 3330.242 | 2 | 1 | -0.8514575 | 3.575448 | 0 | 0.7877689 | 0 | 2.924515 | -0.0001935482 | 0 | 0 | 0 | 0
339 | 3350.951 | 2019-08-26 15:21 | 3340.242 | 2 | 1 | -0.8517978 | 3.575448 | 0 | 0.7901346 | 0 | 2.932974 | 0.0001935959 | 0 | 0 | 0 | 0
340 | 3360.952 | 2019-08-26 15:22 | 3350.243 | 2 | 1 | -0.8514575 | 3.57448 | 0 | 0.7925003 | 0 | 2.941429 | 0.0001935482 | 0 | 0 | 0 | 0
341 | 3370.953 | 2019-08-26 15:22 | 3360.244 | 2 | 1 | -0.8517978 | 3.572544 | 0 | 0.794866 | 0 | 2.949881 | 0.0001935482 | 0 | 0 | 0 | 0
342 | 3380.954 | 2019-08-26 15:22 | 3370.245 | 2 | 1 | -0.8514575 | 3.572544 | 0 | 0.7972316 | 0 | 2.958331 | 0 | 0 | 0 | 0 | 0
343 | 3390.954 | 2019-08-26 15:22 | 3380.245 | 2 | 1 | -0.8511172 | 3.56964 | 0 | 0.7995973 | 0 | 2.966779 | -0.0003871918 | 0 | 0 | 0 | 0
344 | 3400.955 | 2019-08-26 15:22 | 3390.246 | 2 | 1 | -0.8514575 | 3.56964 | 0 | 0.801963 | 0 | 2.975226 | -0.0001935959 | 0 | 0 | 0 | 0
345 | 3410.956 | 2019-08-26 15:22 | 3400.247 | 2 | 1 | -0.8517978 | 3.56964 | 0 | 0.8043287 | 0 | 2.98367 | 0.0001935482 | 0 | 0 | 0 | 0
346 | 3420.957 | 2019-08-26 15:22 | 3410.248 | 2 | 1 | -0.8514575 | 3.566737 | 0 | 0.8066944 | 0 | 2.992111 | -0.0001935482 | 0 | 0 | 0 | 0
347 | 3430.957 | 2019-08-26 15:23 | 3420.248 | 2 | 1 | -0.8517978 | 3.565769 | 0 | 0.8090601 | 0 | 3.000549 | -0.0001935959 | 0 | 0 | 0 | 0
348 | 3440.958 | 2019-08-26 15:23 | 3430.249 | 2 | 1 | -0.8517978 | 3.564801 | 0 | 0.8114257 | 0 | 3.008984 | -0.0003871441 | 0 | 0 | 0 | 0
349 | 3450.959 | 2019-08-26 15:23 | 3440.25 | 2 | 1 | -0.8507769 | 3.563833 | 0 | 0.8137914 | 0 | 3.017416 | 0.0001935482 | 0 | 0 | 0 | 0
350 | 3460.959 | 2019-08-26 15:23 | 3450.25 | 2 | 1 | -0.8507769 | 3.563833 | 0 | 0.816157 | 0 | 3.025846 | 0 | 0 | 0 | 0 | 0
351 | 3470.96 | 2019-08-26 15:23 | 3460.251 | 2 | 1 | -0.8517978 | 3.562865 | 0 | 0.8185227 | 0 | 3.034274 | 0.0001935959 | 0 | 0 | 0 | 0
352 | 3480.961 | 2019-08-26 15:24 | 3470.252 | 2 | 1 | -0.8511172 | 3.560929 | 0 | 0.8208885 | 0 | 3.0427 | -0.0001935959 | 0 | 0 | 0 | 0
353 | 3490.962 | 2019-08-26 15:24 | 3480.253 | 2 | 1 | -0.8514575 | 3.558994 | 0 | 0.8232541 | 0 | 3.051122 | -0.0001935959 | 0 | 0 | 0 | 0
354 | 3500.962 | 2019-08-26 15:24 | 3490.253 | 2 | 1 | -0.8517978 | 3.558994 | 0 | 0.8256199 | 0 | 3.059542 | 0.0001935482 | 0 | 0 | 0 | 0
355 | 3510.963 | 2019-08-26 15:24 | 3500.254 | 2 | 1 | -0.8514575 | 3.557058 | 0 | 0.8279855 | 0 | 3.067959 | -0.0001935959 | 0 | 0 | 0 | 0
356 | 3520.964 | 2019-08-26 15:24 | 3510.255 | 2 | 1 | -0.8514575 | 3.55609 | 0 | 0.8303512 | 0 | 3.076373 | -0.0001935482 | 0 | 0 | 0 | 0
357 | 3530.965 | 2019-08-26 15:24 | 3520.256 | 2 | 1 | -0.8514575 | 3.555122 | 0 | 0.8327168 | 0 | 3.084785 | -0.0001935959 | 0 | 0 | 0 | 0
358 | 3540.965 | 2019-08-26 15:24 | 3530.256 | 2 | 1 | -0.8517978 | 3.555122 | 0 | 0.8350825 | 0 | 3.093195 | 0.0001935959 | 0 | 0 | 0 | 0
359 | 3550.966 | 2019-08-26 15:25 | 3540.257 | 2 | 1 | -0.8517978 | 3.552218 | 0 | 0.8374482 | 0 | 3.101603 | -0.0001935959 | 0 | 0 | 0 | 0
360 | 3560.967 | 2019-08-26 15:25 | 3550.258 | 2 | 1 | -0.8517978 | 3.551251 | 0 | 0.8398139 | 0 | 3.110008 | -0.0007742882 | 0 | 0 | 0 | 0
361 | 3570.967 | 2019-08-26 15:25 | 3560.258 | 2 | 1 | -0.8514575 | 3.551251 | 0 | 0.8421796 | 0 | 3.11841 | -0.0001935482 | 0 | 0 | 0 | 0
362 | 3580.968 | 2019-08-26 15:25 | 3570.259 | 2 | 1 | -0.8514575 | 3.550283 | 0 | 0.8445452 | 0 | 3.126809 | -0.0001935959 | 0 | 0 | 0 | 0
363 | 3590.969 | 2019-08-26 15:25 | 3580.26 | 2 | 1 | -0.8514575 | 3.548347 | 0 | 0.8469109 | 0 | 3.135205 | -0.0001935959 | 0 | 0 | 0 | 0
364 | 3600.97 | 2019-08-26 15:26 | 3590.261 | 2 | 1 | -0.8517978 | 3.547379 | 0 | 0.8492766 | 0 | 3.143599 | 0 | 0 | 0 | 0 | 0
365 | 3610.97 | 2019-08-26 15:26 | 3600.261 | 2 | 1 | -0.8514575 | 3.545443 | 0 | 0.8516421 | 0 | 3.15199 | -0.00058074 | 0 | 0 | 0 | 0
366 | 3620.971 | 2019-08-26 15:26 | 3610.262 | 2 | 1 | -0.8517978 | 3.545443 | 0 | 0.8540078 | 0 | 3.160379 | 0 | 0 | 0 | 0 | 0
367 | 3630.972 | 2019-08-26 15:26 | 3620.263 | 2 | 1 | -0.8514575 | 3.544476 | 0 | 0.8563734 | 0 | 3.168764 | 0.0001935959 | 0 | 0 | 0 | 0
368 | 3640.973 | 2019-08-26 15:26 | 3630.264 | 2 | 1 | -0.8514575 | 3.543508 | 0 | 0.8587391 | 0 | 3.177146 | 0.0003871441 | 0 | 0 | 0 | 0
369 | 3650.973 | 2019-08-26 15:26 | 3640.264 | 2 | 1 | -0.8514575 | 3.540604 | 0 | 0.8611048 | 0 | 3.185525 | 0 | 0 | 0 | 0 | 0
370 | 3660.974 | 2019-08-26 15:26 | 3650.265 | 2 | 1 | -0.8514575 | 3.541572 | 0 | 0.8634704 | 0 | 3.193901 | 0 | 0 | 0 | 0 | 0
371 | 3670.975 | 2019-08-26 15:27 | 3660.266 | 2 | 1 | -0.8514575 | 3.539636 | 0 | 0.865836 | 0 | 3.202276 | 0 | 0 | 0 | 0 | 0
372 | 3680.975 | 2019-08-26 15:27 | 3670.266 | 2 | 1 | -0.8511172 | 3.539636 | 0 | 0.8682017 | 0 | 3.210648 | -0.0001935482 | 0 | 0 | 0 | 0
373 | 3690.976 | 2019-08-26 15:27 | 3680.267 | 2 | 1 | -0.8517978 | 3.536732 | 0 | 0.8705674 | 0 | 3.219019 | -0.0003871441 | 0 | 0 | 0 | 0
374 | 3700.977 | 2019-08-26 15:27 | 3690.268 | 2 | 1 | -0.8514575 | 3.536732 | 0 | 0.8729331 | 0 | 3.227386 | 0 | 0 | 0 | 0 | 0
375 | 3710.978 | 2019-08-26 15:27 | 3700.269 | 2 | 1 | -0.852138 | 3.534797 | 0 | 0.8752988 | 0 | 3.23575 | -0.0003871441 | 0 | 0 | 0 | 0
376 | 3720.978 | 2019-08-26 15:27 | 3710.269 | 2 | 1 | -0.8517978 | 3.533829 | 0 | 0.8776644 | 0 | 3.244111 | 0 | 0 | 0 | 0 | 0
377 | 3730.979 | 2019-08-26 15:28 | 3720.27 | 2 | 1 | -0.8517978 | 3.531893 | 0 | 0.8800302 | 0 | 3.252469 | -0.0001935959 | 0 | 0 | 0 | 0
378 | 3740.98 | 2019-08-26 15:28 | 3730.271 | 2 | 1 | -0.8514575 | 3.531893 | 0 | 0.8823959 | 0 | 3.260825 | 0.0001935482 | 0 | 0 | 0 | 0
379 | 3750.981 | 2019-08-26 15:28 | 3740.272 | 2 | 1 | -0.8517978 | 3.52899 | 0 | 0.8847617 | 0 | 3.269178 | -0.0001935482 | 0 | 0 | 0 | 0
380 | 3760.981 | 2019-08-26 15:28 | 3750.272 | 2 | 1 | -0.8514575 | 3.529957 | 0 | 0.8871273 | 0 | 3.277528 | 0.0001935482 | 0 | 0 | 0 | 0
381 | 3770.982 | 2019-08-26 15:28 | 3760.273 | 2 | 1 | -0.8517978 | 3.526086 | 0 | 0.889493 | 0 | 3.285875 | -0.0003871441 | 0 | 0 | 0 | 0
382 | 3780.983 | 2019-08-26 15:28 | 3770.274 | 2 | 1 | -0.8517978 | 3.527054 | 0 | 0.8918587 | 0 | 3.294218 | 0.0001935482 | 0 | 0 | 0 | 0
383 | 3790.983 | 2019-08-26 15:29 | 3780.274 | 2 | 1 | -0.8517978 | 3.525118 | 0 | 0.8942243 | 0 | 3.302558 | 0 | 0 | 0 | 0 | 0
384 | 3800.984 | 2019-08-26 15:29 | 3790.275 | 2 | 1 | -0.8514575 | 3.52415 | 0 | 0.8965899 | 0 | 3.310896 | -0.0001935482 | 0 | 0 | 0 | 0
385 | 3810.985 | 2019-08-26 15:29 | 3800.276 | 2 | 1 | -0.8517978 | 3.522214 | 0 | 0.8989557 | 0 | 3.319232 | 0 | 0 | 0 | 0 | 0
386 | 3820.986 | 2019-08-26 15:29 | 3810.277 | 2 | 1 | -0.852138 | 3.522214 | 0 | 0.9013214 | 0 | 3.327565 | 0 | 0 | 0 | 0 | 0
387 | 3830.986 | 2019-08-26 15:29 | 3820.277 | 2 | 1 | -0.8517978 | 3.521246 | 0 | 0.9036871 | 0 | 3.335894 | -0.0001935959 | 0 | 0 | 0 | 0
388 | 3840.987 | 2019-08-26 15:30 | 3830.278 | 2 | 1 | -0.8514575 | 3.518343 | 0 | 0.9060528 | 0 | 3.34422 | 0.0001935482 | 0 | 0 | 0 | 0
389 | 3850.988 | 2019-08-26 15:30 | 3840.279 | 2 | 1 | -0.8517978 | 3.517375 | 0 | 0.9084185 | 0 | 3.352543 | -0.0001935482 | 0 | 0 | 0 | 0
390 | 3860.989 | 2019-08-26 15:30 | 3850.28 | 2 | 1 | -0.8517978 | 3.515439 | 0 | 0.9107842 | 0 | 3.360863 | -0.0003871441 | 0 | 0 | 0 | 0
391 | 3870.989 | 2019-08-26 15:30 | 3860.28 | 2 | 1 | -0.8511172 | 3.514471 | 0 | 0.9131499 | 0 | 3.369179 | 0 | 0 | 0 | 0 | 0
392 | 3880.99 | 2019-08-26 15:30 | 3870.281 | 2 | 1 | -0.8517978 | 3.512536 | 0 | 0.9155156 | 0 | 3.377491 | -0.0001935959 | 0 | 0 | 0 | 0
393 | 3890.991 | 2019-08-26 15:30 | 3880.282 | 2 | 1 | -0.8511172 | 3.509632 | 0 | 0.9178812 | 0 | 3.385798 | -0.0001935959 | 0 | 0 | 0 | 0
394 | 3900.991 | 2019-08-26 15:31 | 3890.282 | 2 | 1 | -0.8511172 | 3.509632 | 0 | 0.9202469 | 0 | 3.394102 | 0 | 0 | 0 | 0 | 0
395 | 3910.992 | 2019-08-26 15:31 | 3900.283 | 2 | 1 | -0.8517978 | 3.508664 | 0 | 0.9226126 | 0 | 3.402404 | -0.0003871441 | 0 | 0 | 0 | 0
396 | 3920.993 | 2019-08-26 15:31 | 3910.284 | 2 | 1 | -0.8517978 | 3.506728 | 0 | 0.9249783 | 0 | 3.410702 | 0 | 0 | 0 | 0 | 0
397 | 3930.994 | 2019-08-26 15:31 | 3920.285 | 2 | 1 | -0.8511172 | 3.50576 | 0 | 0.927344 | 0 | 3.418997 | -0.0001935959 | 0 | 0 | 0 | 0
398 | 3940.994 | 2019-08-26 15:31 | 3930.285 | 2 | 1 | -0.8514575 | 3.502857 | 0 | 0.9297097 | 0 | 3.427288 | -0.00058074 | 0 | 0 | 0 | 0
399 | 3950.995 | 2019-08-26 15:31 | 3940.286 | 2 | 1 | -0.8517978 | 3.501889 | 0 | 0.9320754 | 0 | 3.435574 | 0 | 0 | 0 | 0 | 0
400 | 3960.996 | 2019-08-26 15:32 | 3950.287 | 2 | 1 | -0.8511172 | 3.500921 | 0 | 0.9344411 | 0 | 3.443857 | 0.0001935482 | 0 | 0 | 0 | 0
401 | 3970.996 | 2019-08-26 15:32 | 3960.287 | 2 | 1 | -0.8517978 | 3.498985 | 0 | 0.9368067 | 0 | 3.452136 | 0.0001935959 | 0 | 0 | 0 | 0
402 | 3980.997 | 2019-08-26 15:32 | 3970.288 | 2 | 1 | -0.8517978 | 3.49705 | 0 | 0.9391724 | 0 | 3.460411 | 0.00058074 | 0 | 0 | 0 | 0
403 | 3990.998 | 2019-08-26 15:32 | 3980.289 | 2 | 1 | -0.8511172 | 3.495114 | 0 | 0.9415382 | 0 | 3.46868 | 0 | 0 | 0 | 0 | 0
404 | 4000.999 | 2019-08-26 15:32 | 3990.29 | 2 | 1 | -0.8514575 | 3.494146 | 0 | 0.9439039 | 0 | 3.476946 | 0.0003871441 | 0 | 0 | 0 | 0
405 | 4010.999 | 2019-08-26 15:32 | 4000.29 | 2 | 1 | -0.8514575 | 3.490274 | 0 | 0.9462695 | 0 | 3.485209 | 0 | 0 | 0 | 0 | 0
406 | 4021 | 2019-08-26 15:32 | 4010.291 | 2 | 1 | -0.8517978 | 3.489306 | 0 | 0.9486352 | 0 | 3.493466 | 0 | 0 | 0 | 0 | 0
407 | 4031.001 | 2019-08-26 15:33 | 4020.292 | 2 | 1 | -0.852138 | 3.487371 | 0 | 0.9510009 | 0 | 3.501719 | -0.0001935959 | 0 | 0 | 0 | 0
408 | 4041.002 | 2019-08-26 15:33 | 4030.293 | 2 | 1 | -0.8511172 | 3.485435 | 0 | 0.9533666 | 0 | 3.509967 | -0.0001935959 | 0 | 0 | 0 | 0
409 | 4051.002 | 2019-08-26 15:33 | 4040.293 | 2 | 1 | -0.8511172 | 3.483499 | 0 | 0.9557323 | 0 | 3.51821 | -0.0001935482 | 0 | 0 | 0 | 0
410 | 4061.003 | 2019-08-26 15:33 | 4050.294 | 2 | 1 | -0.8517978 | 3.479628 | 0 | 0.9580979 | 0 | 3.526448 | -0.0001935482 | 0 | 0 | 0 | 0
411 | 4071.004 | 2019-08-26 15:33 | 4060.295 | 2 | 1 | -0.8514575 | 3.480596 | 0 | 0.9604636 | 0 | 3.534679 | 0 | 0 | 0 | 0 | 0
412 | 4081.004 | 2019-08-26 15:34 | 4070.295 | 2 | 1 | -0.8514575 | 3.476724 | 0 | 0.9628292 | 0 | 3.542907 | -0.0001935959 | 0 | 0 | 0 | 0
413 | 4091.005 | 2019-08-26 15:34 | 4080.296 | 2 | 1 | -0.8514575 | 3.474788 | 0 | 0.9651948 | 0 | 3.551129 | 0 | 0 | 0 | 0 | 0
414 | 4101.006 | 2019-08-26 15:34 | 4090.297 | 2 | 1 | -0.8514575 | 3.471885 | 0 | 0.9675605 | 0 | 3.559346 | 0 | 0 | 0 | 0 | 0
415 | 4111.007 | 2019-08-26 15:34 | 4100.298 | 2 | 1 | -0.8517978 | 3.468981 | 0 | 0.9699262 | 0 | 3.567556 | -0.0003871918 | 0 | 0 | 0 | 0
416 | 4121.007 | 2019-08-26 15:34 | 4110.298 | 2 | 1 | -0.8517978 | 3.468013 | 0 | 0.9722918 | 0 | 3.575761 | -0.0001935482 | 0 | 0 | 0 | 0
417 | 4131.008 | 2019-08-26 15:34 | 4120.299 | 2 | 1 | -0.8517978 | 3.464142 | 0 | 0.9746576 | 0 | 3.583959 | 0 | 0 | 0 | 0 | 0
418 | 4141.009 | 2019-08-26 15:34 | 4130.3 | 2 | 1 | -0.8514575 | 3.461238 | 0 | 0.9770232 | 0 | 3.59215 | -0.0001935482 | 0 | 0 | 0 | 0
419 | 4151.01 | 2019-08-26 15:35 | 4140.301 | 2 | 1 | -0.8514575 | 3.457367 | 0 | 0.9793889 | 0 | 3.600336 | -0.0003871441 | 0 | 0 | 0 | 0
420 | 4161.01 | 2019-08-26 15:35 | 4150.301 | 2 | 1 | -0.8517978 | 3.455431 | 0 | 0.9817546 | 0 | 3.608514 | -0.0001935959 | 0 | 0 | 0 | 0
421 | 4171.011 | 2019-08-26 15:35 | 4160.302 | 2 | 1 | -0.8517978 | 3.452527 | 0 | 0.9841202 | 0 | 3.616685 | -0.0001935482 | 0 | 0 | 0 | 0
422 | 4181.012 | 2019-08-26 15:35 | 4170.303 | 2 | 1 | -0.8514575 | 3.449624 | 0 | 0.9864857 | 0 | 3.624849 | -0.0001935959 | 0 | 0 | 0 | 0
423 | 4191.012 | 2019-08-26 15:35 | 4180.303 | 2 | 1 | -0.8514575 | 3.444784 | 0 | 0.9888512 | 0 | 3.633004 | -0.0003871441 | 0 | 0 | 0 | 0
424 | 4201.013 | 2019-08-26 15:36 | 4190.304 | 2 | 1 | -0.8514575 | 3.442848 | 0 | 0.9912169 | 0 | 3.641153 | -0.0003871441 | 0 | 0 | 0 | 0
425 | 4211.014 | 2019-08-26 15:36 | 4200.305 | 2 | 1 | -0.8514575 | 3.439945 | 0 | 0.9935826 | 0 | 3.649293 | 0 | 0 | 0 | 0 | 0
426 | 4221.015 | 2019-08-26 15:36 | 4210.306 | 2 | 1 | -0.8517978 | 3.437041 | 0 | 0.9959483 | 0 | 3.657426 | 0.0001935959 | 0 | 0 | 0 | 0
427 | 4231.015 | 2019-08-26 15:36 | 4220.306 | 2 | 1 | -0.852138 | 3.432202 | 0 | 0.998314 | 0 | 3.665548 | -0.0001935482 | 0 | 0 | 0 | 0
428 | 4241.016 | 2019-08-26 15:36 | 4230.307 | 2 | 1 | -0.8514575 | 3.42833 | 0 | 1.00068 | 0 | 3.673663 | -0.0001935482 | 0 | 0 | 0 | 0
429 | 4251.017 | 2019-08-26 15:36 | 4240.308 | 2 | 1 | -0.8517978 | 3.424459 | 0 | 1.003045 | 0 | 3.681767 | -0.0001935959 | 0 | 0 | 0 | 0
430 | 4261.018 | 2019-08-26 15:36 | 4250.309 | 2 | 1 | -0.8514575 | 3.418652 | 0 | 1.005411 | 0 | 3.689862 | -0.0003871441 | 0 | 0 | 0 | 0
431 | 4271.018 | 2019-08-26 15:37 | 4260.309 | 2 | 1 | -0.8517978 | 3.41478 | 0 | 1.007777 | 0 | 3.697947 | -0.0003871441 | 0 | 0 | 0 | 0
432 | 4281.019 | 2019-08-26 15:37 | 4270.31 | 2 | 1 | -0.8514575 | 3.410908 | 0 | 1.010142 | 0 | 3.706022 | -0.0003871441 | 0 | 0 | 0 | 0
433 | 4291.02 | 2019-08-26 15:37 | 4280.311 | 2 | 1 | -0.8517978 | 3.408005 | 0 | 1.012508 | 0 | 3.714086 | 0 | 0 | 0 | 0 | 0
434 | 4301.02 | 2019-08-26 15:37 | 4290.311 | 2 | 1 | -0.8514575 | 3.40123 | 0 | 1.014873 | 0 | 3.722139 | 0 | 0 | 0 | 0 | 0
435 | 4311.021 | 2019-08-26 15:37 | 4300.312 | 2 | 1 | -0.8507769 | 3.39639 | 0 | 1.017239 | 0 | 3.73018 | -0.0005806923 | 0 | 0 | 0 | 0
436 | 4321.022 | 2019-08-26 15:38 | 4310.313 | 2 | 1 | -0.8514575 | 3.392519 | 0 | 1.019605 | 0 | 3.73821 | 0 | 0 | 0 | 0 | 0
437 | 4331.023 | 2019-08-26 15:38 | 4320.314 | 2 | 1 | -0.8514575 | 3.385744 | 0 | 1.02197 | 0 | 3.746225 | -0.0003871441 | 0 | 0 | 0 | 0
438 | 4341.023 | 2019-08-26 15:38 | 4330.314 | 2 | 1 | -0.8517978 | 3.379936 | 0 | 1.024336 | 0 | 3.754228 | -0.0003871441 | 0 | 0 | 0 | 0
439 | 4351.024 | 2019-08-26 15:38 | 4340.315 | 2 | 1 | -0.8514575 | 3.375097 | 0 | 1.026701 | 0 | 3.762217 | 0 | 0 | 0 | 0 | 0
440 | 4361.025 | 2019-08-26 15:38 | 4350.316 | 2 | 1 | -0.8517978 | 3.367354 | 0 | 1.029067 | 0 | 3.770193 | -0.0005806923 | 0 | 0 | 0 | 0
441 | 4371.026 | 2019-08-26 15:38 | 4360.317 | 2 | 1 | -0.8517978 | 3.363482 | 0 | 1.031433 | 0 | 3.778154 | 0 | 0 | 0 | 0 | 0
442 | 4381.026 | 2019-08-26 15:38 | 4370.317 | 2 | 1 | -0.8517978 | 3.35574 | 0 | 1.033798 | 0 | 3.786099 | -0.0003871441 | 0 | 0 | 0 | 0
443 | 4391.027 | 2019-08-26 15:39 | 4380.318 | 2 | 1 | -0.8517978 | 3.348964 | 0 | 1.036164 | 0 | 3.794029 | -0.0003871441 | 0 | 0 | 0 | 0
444 | 4401.028 | 2019-08-26 15:39 | 4390.319 | 2 | 1 | -0.8514575 | 3.341221 | 0 | 1.03853 | 0 | 3.801943 | -0.00058074 | 0 | 0 | 0 | 0
445 | 4411.028 | 2019-08-26 15:39 | 4400.319 | 2 | 1 | -0.8517978 | 3.334446 | 0 | 1.040895 | 0 | 3.809838 | -0.0003871918 | 0 | 0 | 0 | 0
446 | 4421.029 | 2019-08-26 15:39 | 4410.32 | 2 | 1 | -0.8511172 | 3.324768 | 0 | 1.043261 | 0 | 3.817715 | -0.0001935482 | 0 | 0 | 0 | 0
447 | 4431.03 | 2019-08-26 15:39 | 4420.321 | 2 | 1 | -0.8514575 | 3.317024 | 0 | 1.045626 | 0 | 3.825572 | -0.0007742882 | 0 | 0 | 0 | 0
448 | 4441.031 | 2019-08-26 15:40 | 4430.322 | 2 | 1 | -0.8517978 | 3.309282 | 0 | 1.047992 | 0 | 3.83341 | -0.0005806923 | 0 | 0 | 0 | 0
449 | 4451.031 | 2019-08-26 15:40 | 4440.322 | 2 | 1 | -0.8514575 | 3.299603 | 0 | 1.050358 | 0 | 3.841226 | -0.0001935959 | 0 | 0 | 0 | 0
450 | 4461.032 | 2019-08-26 15:40 | 4450.323 | 2 | 1 | -0.8514575 | 3.288956 | 0 | 1.052724 | 0 | 3.84902 | -0.0007742882 | 0 | 0 | 0 | 0
451 | 4471.033 | 2019-08-26 15:40 | 4460.324 | 2 | 1 | -0.8514575 | 3.280245 | 0 | 1.055089 | 0 | 3.856792 | -0.0003871441 | 0 | 0 | 0 | 0
452 | 4481.034 | 2019-08-26 15:40 | 4470.325 | 2 | 1 | -0.8517978 | 3.270566 | 0 | 1.057455 | 0 | 3.86454 | -0.0001935959 | 0 | 0 | 0 | 0
453 | 4491.034 | 2019-08-26 15:40 | 4480.325 | 2 | 1 | -0.8514575 | 3.258952 | 0 | 1.059821 | 0 | 3.872262 | -0.00058074 | 0 | 0 | 0 | 0
454 | 4501.035 | 2019-08-26 15:40 | 4490.326 | 2 | 1 | -0.8517978 | 3.24637 | 0 | 1.062186 | 0 | 3.879957 | -0.0009678841 | 0 | 0 | 0 | 0
455 | 4511.036 | 2019-08-26 15:41 | 4500.327 | 2 | 1 | -0.8511172 | 3.235723 | 0 | 1.064552 | 0 | 3.887626 | -0.00058074 | 0 | 0 | 0 | 0
456 | 4521.036 | 2019-08-26 15:41 | 4510.327 | 2 | 1 | -0.8514575 | 3.224108 | 0 | 1.066917 | 0 | 3.895265 | -0.0007742882 | 0 | 0 | 0 | 0
457 | 4531.037 | 2019-08-26 15:41 | 4520.328 | 2 | 1 | -0.8511172 | 3.20959 | 0 | 1.069283 | 0 | 3.902874 | -0.0007742882 | 0 | 0 | 0 | 0
458 | 4541.038 | 2019-08-26 15:41 | 4530.329 | 2 | 1 | -0.8514575 | 3.197008 | 0 | 1.071649 | 0 | 3.910451 | -0.0005806923 | 0 | 0 | 0 | 0
459 | 4551.039 | 2019-08-26 15:41 | 4540.33 | 2 | 1 | -0.8514575 | 3.180554 | 0 | 1.074014 | 0 | 3.917994 | -0.0009678841 | 0 | 0 | 0 | 0
460 | 4561.039 | 2019-08-26 15:42 | 4550.33 | 2 | 1 | -0.8514575 | 3.166036 | 0 | 1.07638 | 0 | 3.925501 | -0.0007742882 | 0 | 0 | 0 | 0
461 | 4571.04 | 2019-08-26 15:42 | 4560.331 | 2 | 1 | -0.8517978 | 3.15055 | 0 | 1.078746 | 0 | 3.932973 | -0.0007743359 | 0 | 0 | 0 | 0
462 | 4581.041 | 2019-08-26 15:42 | 4570.332 | 2 | 1 | -0.8514575 | 3.13216 | 0 | 1.081112 | 0 | 3.940404 | -0.001161432 | 0 | 0 | 0 | 0
463 | 4591.041 | 2019-08-26 15:42 | 4580.333 | 2 | 1 | -0.8514575 | 3.114738 | 0 | 1.083477 | 0 | 3.947794 | -0.0009678841 | 0 | 0 | 0 | 0
464 | 4601.042 | 2019-08-26 15:42 | 4590.333 | 2 | 1 | -0.852138 | 3.095381 | 0 | 1.085843 | 0 | 3.95514 | -0.00116148 | 0 | 0 | 0 | 0
465 | 4611.043 | 2019-08-26 15:42 | 4600.334 | 2 | 1 | -0.8517978 | 3.075055 | 0 | 1.088209 | 0 | 3.962439 | -0.00116148 | 0 | 0 | 0 | 0
466 | 4621.044 | 2019-08-26 15:42 | 4610.335 | 2 | 1 | -0.8517978 | 3.053762 | 0 | 1.090574 | 0 | 3.969688 | -0.0009678841 | 0 | 0 | 0 | 0
467 | 4631.044 | 2019-08-26 15:43 | 4620.335 | 2 | 1 | -0.8517978 | 3.031501 | 0 | 1.09294 | 0 | 3.976883 | -0.001161432 | 0 | 0 | 0 | 0
468 | 4641.045 | 2019-08-26 15:43 | 4630.336 | 2 | 1 | -0.852138 | 3.003433 | 0 | 1.095305 | 0 | 3.984021 | -0.001355028 | 0 | 0 | 0 | 0
469 | 4651.046 | 2019-08-26 15:43 | 4640.337 | 2 | 1 | -0.8517978 | 2.976332 | 0 | 1.097671 | 0 | 3.991095 | -0.00116148 | 0 | 0 | 0 | 0
470 | 4661.047 | 2019-08-26 15:43 | 4650.338 | 2 | 1 | -0.8511172 | 2.943424 | 0 | 1.100037 | 0 | 3.998097 | -0.001742172 | 0 | 0 | 0 | 0
471 | 4671.047 | 2019-08-26 15:43 | 4660.338 | 2 | 1 | -0.8514575 | 2.906645 | 0 | 1.102402 | 0 | 4.005018 | -0.002322912 | 0 | 0 | 0 | 0
472 | 4681.048 | 2019-08-26 15:43 | 4670.339 | 2 | 1 | -0.8517978 | 2.866962 | 0 | 1.104768 | 0 | 4.01185 | -0.00251646 | 0 | 0 | 0 | 0
473 | 4691.049 | 2019-08-26 15:44 | 4680.34 | 2 | 1 | -0.8514575 | 2.821472 | 0 | 1.107134 | 0 | 4.018581 | -0.002710056 | 0 | 0 | 0 | 0
474 | 4701.049 | 2019-08-26 15:44 | 4690.34 | 2 | 1 | -0.8514575 | 2.773078 | 0 | 1.1095 | 0 | 4.0252 | -0.002903604 | 0 | 0 | 0 | 0
475 | 4705.346 | 2019-08-26 15:44 | 4694.637 | 2 | 1 | -0.8517978 | 2.749849 | 0 | 1.110516 | 0 | 4.028007 | -0.0030972 | 0 | 0 | 0 | 0
Note on A1: Data_Point
Note on B1: Test_Time(s)
Note on C1: Date_Time
Note on D1: Step_Time(s)
Note on E1: Step_Index
Note on F1: Cycle_Index
Note on G1: Current(A)
Note on H1: Voltage(V)
Note on I1: Charge_Capacity(Ah)
Note on J1: Discharge_Capacity(Ah)
Note on K1: Charge_Energy(Wh)
Note on L1: Discharge_Energy(Wh)
Note on M1: dV/dt(V/s)
Note on N1: Internal_Resistance(Ohm)
Note on O1: Is_FC_Data
Note on P1: AC_Impedance(Ohm)
Note on Q1: ACI_Phase_Angle(Deg)